## Appendix 1 (WRx)
| Detection Limit | Drillhole | TL11-05 | TL11-05 | TL11-05 | TL11-05 | TL11-05 | TL11-05 | TL11-05 | TL11-05 | TL11-05 | TL11-05 | TL11-05 | TL11-05 | TL11-05 | TL11-05 | TL11-05
|  | Depth (m) | 4.5 | 36.36 | 50 | 69.76 | 99.97 | 113.5 | 126.25 | 137 | 139.45 | 155.6 | 175.07 | 190.75 | 201.2 | 219.1 | 243
|  | Sample No. | TL11-05-004.50m | TL11-05-036.36m | TL11-05-050.00m | TL11-05-069.76m | TL11-05-099.97m | TL11-05-113.50m | TL11-05-126.25m | TL11-05-137.00m | TL11-05-139.45m | TL11-05-155.60m | TL11-05-175.07m | TL11-05-190.75m | TL11-05-201.20m | TL11-05-219.10m | TL11-05-243.00m
SiO2 (%) | 0.01 | FUS-ICP | 71.48 | 69.76 | 73.39 | 71.72 | 74.55 | 56.81 | 74.48 | 78.73 | 70.17 | 69.38 | 66.56 | 66.95 | 62.36 | 54.62 | 71.1
Al2O3 (%) | 0.01 | FUS-ICP | 13.44 | 13.75 | 14.24 | 14.25 | 12.41 | 24.77 | 12.83 | 4.96 | 12.1 | 12.57 | 14.23 | 14.36 | 13.73 | 15.23 | 13.46
Fe2O3* (%) | 0.01 | FUS-ICP | 3.8 | 3.67 | 2.66 | 2.26 | 4.33 | 4.84 | 5.49 | 8.66 | 5.39 | 6.26 | 5.82 | 6.38 | 8.49 | 11.89 | 4.82
MnO (%) | 0.001 | FUS-ICP | 0.114 | 0.057 | 0.03 | 0.046 | 0.073 | 0.01 | 0.141 | 0.008 | 0.032 | 0.084 | 0.183 | 0.084 | 0.198 | 0.209 | 0.095
MgO (%) | 0.01 | FUS-ICP | 0.78 | 0.62 | 0.5 | 0.67 | 0.85 | 0.43 | 0.45 | 0.13 | 0.5 | 1.29 | 1.6 | 1.53 | 2.57 | 3.73 | 0.69
CaO (%) | 0.01 | FUS-ICP | 3.87 | 2.94 | 2.13 | 1.97 | 2.17 | 0.62 | 0.72 | 0.05 | 0.26 | 1.91 | 3.13 | 3.87 | 5.71 | 8.34 | 3.78
Na2O (%) | 0.01 | FUS-ICP | 3.67 | 3.49 | 3.89 | 3.88 | 3.86 | 3.35 | 1.57 | 0.26 | 0.67 | 1.8 | 0.77 | 0.99 | 2.7 | 3.41 | 3.1
K2O (%) | 0.01 | FUS-ICP | 1.38 | 2.34 | 1.97 | 1.89 | 1.1 | 2.23 | 1.04 | 1.14 | 2.67 | 2.33 | 3.11 | 2.61 | 0.98 | 0.25 | 1.55
TiO2 (%) | 0.001 | FUS-ICP | 0.304 | 0.42 | 0.418 | 0.484 | 0.46 | 1.123 | 0.697 | 0.215 | 0.506 | 0.508 | 0.556 | 0.73 | 0.663 | 0.95 | 0.467
P2O5 (%) | 0.01 | FUS-ICP | 0.07 | 0.11 | 0.1 | 0.08 | 0.09 | 0.03 | 0.07 | 0.02 | 0.15 | 0.09 | 0.13 | 0.13 | 0.13 | 0.16 | 0.11
LOI |  | FUS-ICP | 1.96 | 2.33 | 1.55 | 1.74 | 0.73 | 5.25 | 3.25 | 5.2 | 5.41 | 3.89 | 2.58 | 1.92 | 1.52 | 0.88 | 1.32
Total |  |  | 100.9 | 99.49 | 100.9 | 98.98 | 100.6 | 99.45 | 100.7 | 99.37 | 97.85 | 100.1 | 98.67 | 99.56 | 99.06 | 99.67 | 100.5
Sc (ppm) | 1 | FUS-ICP | 9 | 11 | 8 | 14 | 11 | 23 | 13 | 6 | 14 | 15 | 25 | 20 | 25 | 36 | 14
Be (ppm) | 1 | FUS-ICP | 2 | 2 | 2 | < 1 | 1 | 2 | < 1 | < 1 | < 1 | 1 | < 1 | < 1 | < 1 | < 1 | 1
V (ppm) | 5 | FUS-ICP | 25 | 21 | 19 | 23 | 12 | 127 | 89 | 37 | 103 | 92 | 93 | 194 | 211 | 371 | 39
Sr (ppm) | 2 | FUS-ICP | 153 | 111 | 98 | 94 | 86 | 310 | 140 | 26 | 71 | 82 | 63 | 120 | 129 | 499 | 104
Ba (ppm) | 3 | FUS-ICP | 407 | 623 | 728 | 532 | 446 | 4175 | 2856 | 1873 | 4702 | 1112 | 887 | 1044 | 262 | 52 | 600
Cr (ppm) | 20 | FUS-MS | < 20 | < 20 | < 20 | < 20 | < 20 | 220 | < 20 | < 20 | 30 | < 20 | < 20 | < 20 | < 20 | < 20 | < 20
Co (ppm) | 1 | FUS-MS | 3 | 1 | 1 | 1 | 2 | 12 | 4 | 10 | 6 | 6 | 9 | 11 | 20 | 31 | 6
Ga (ppm) | 1 | FUS-MS | 17 | 19 | 19 | 17 | 15 | 28 | 19 | 10 | 13 | 14 | 15 | 18 | 17 | 20 | 16
Ge (ppm) | 0.5 | FUS-MS | 1.7 | 1.5 | 1.6 | 1.3 | 1.7 | 2.6 | 6.1 | 1.1 | 0.6 | 0.8 | 1.3 | 1.6 | 1.8 | 2.2 | 1.5
As (ppm) | 5 | FUS-MS | < 5 | < 5 | < 5 | < 5 | < 5 | 8 | 19 | < 5 | 10 | < 5 | < 5 | < 5 | < 5 | < 5 | < 5
Rb (ppm) | 1 | FUS-MS | 31 | 59 | 41 | 45 | 20 | 40 | 24 | 20 | 61 | 49 | 56 | 54 | 26 | 2 | 37
Y (ppm) | 0.5 | FUS-MS | 35.2 | 64.4 | 39.9 | 56.7 | 43.1 | 9.4 | 12.4 | 9.9 | 14.9 | 38.1 | 28.9 | 28.8 | 26.3 | 23.4 | 33.8
Zr (ppm) | 1 | FUS-MS | 275 | 287 | 296 | 242 | 220 | 265 | 160 | 51 | 132 | 169 | 150 | 145 | 114 | 76 | 181
Nb (ppm) | 0.2 | FUS-MS | 16.6 | 9.2 | 9.2 | 13.1 | 9.2 | 11.9 | 5.1 | 1.5 | 3.5 | 6.1 | 6.6 | 6.5 | 2.5 | 0.8 | 5.8
Mo (ppm) | 2 | FUS-MS | < 2 | < 2 | < 2 | < 2 | < 2 | 14 | 2 | 6 | < 2 | < 2 | < 2 | < 2 | < 2 | < 2 | < 2
In (ppm) | 0.1 | FUS-MS | < 0.1 | < 0.1 | < 0.1 | < 0.1 | < 0.1 | < 0.1 | 0.1 | < 0.1 | < 0.1 | < 0.1 | < 0.1 | < 0.1 | < 0.1 | < 0.1 | < 0.1
Sn (ppm) | 1 | FUS-MS | 4 | 3 | 3 | 3 | 2 | 2 | 1 | < 1 | < 1 | 1 | < 1 | 1 | < 1 | < 1 | 2
Sb (ppm) | 0.2 | FUS-MS | < 0.2 | < 0.2 | < 0.2 | < 0.2 | < 0.2 | 13.2 | 5.1 | 1.5 | 1 | 0.4 | < 0.2 | < 0.2 | < 0.2 | < 0.2 | < 0.2
Cs (ppm) | 0.1 | FUS-MS | 0.8 | 1.3 | 0.9 | 1.1 | 0.5 | 0.6 | 0.6 | 0.2 | 0.9 | 0.5 | 1.6 | 0.7 | 0.7 | 0.1 | 1.1
La (ppm) | 0.05 | FUS-MS | 90.2 | 32.1 | 21.1 | 24.5 | 34.4 | 7.36 | 9.68 | 9.66 | 4.45 | 16.2 | 16.5 | 18.3 | 11.9 | 11.1 | 20.2
Ce (ppm) | 0.05 | FUS-MS | 169 | 67.2 | 48 | 54 | 70.4 | 13.2 | 19.7 | 18.6 | 8.45 | 36.8 | 35.7 | 39.5 | 26.9 | 25.4 | 42.7
Pr (ppm) | 0.01 | FUS-MS | 18.2 | 9.03 | 6.31 | 6.88 | 8.3 | 1.3 | 2.48 | 2.02 | 1.17 | 4.87 | 4.38 | 4.97 | 3.55 | 3.51 | 5.19
Nd (ppm) | 0.05 | FUS-MS | 59.5 | 35.4 | 26.3 | 28.2 | 31.1 | 4.32 | 9.98 | 7.15 | 10.5 | 20.9 | 18 | 19.6 | 15.2 | 14.2 | 20.3
Sm (ppm) | 0.01 | FUS-MS | 9.13 | 8.55 | 6.48 | 6.84 | 6.7 | 0.75 | 1.03 | 1.2 | 4.38 | 5.24 | 4.12 | 4.76 | 3.58 | 3.66 | 4.7
Eu (ppm) | 0.005 | FUS-MS | 2.1 | 1.85 | 1.47 | 1.56 | 1.59 | 0.192 | 0.175 | 0.471 | 0.739 | 1.39 | 1.11 | 1.18 | 0.979 | 1.18 | 1.08
Gd (ppm) | 0.01 | FUS-MS | 7.89 | 9.49 | 6.76 | 7.99 | 6.95 | 0.84 | 0.58 | 1.47 | 2.3 | 5.71 | 4.65 | 5.46 | 4.18 | 3.91 | 4.95
Tb (ppm) | 0.01 | FUS-MS | 1.22 | 1.72 | 1.21 | 1.38 | 1.22 | 0.17 | 0.14 | 0.26 | 0.39 | 1 | 0.79 | 0.91 | 0.69 | 0.68 | 0.89
Dy (ppm) | 0.01 | FUS-MS | 7.29 | 11 | 7.62 | 9.01 | 7.69 | 1.28 | 1.21 | 1.64 | 2.58 | 6.51 | 5.01 | 5.48 | 4.33 | 4.19 | 5.65
Ho (ppm) | 0.01 | FUS-MS | 1.39 | 2.33 | 1.59 | 1.97 | 1.59 | 0.33 | 0.37 | 0.34 | 0.56 | 1.39 | 1.07 | 1.08 | 0.91 | 0.87 | 1.18
Er (ppm) | 0.01 | FUS-MS | 3.97 | 7.05 | 4.82 | 6.2 | 4.67 | 1.23 | 1.52 | 1.02 | 1.76 | 4.23 | 3.29 | 3.02 | 2.77 | 2.61 | 3.58
Tm (ppm) | 0.005 | FUS-MS | 0.567 | 1.09 | 0.723 | 0.955 | 0.701 | 0.243 | 0.316 | 0.154 | 0.286 | 0.637 | 0.508 | 0.422 | 0.425 | 0.389 | 0.546
Yb (ppm) | 0.01 | FUS-MS | 3.76 | 7.17 | 4.88 | 6.53 | 4.68 | 2.02 | 2.71 | 1.02 | 2 | 4.27 | 3.39 | 2.66 | 2.84 | 2.61 | 3.7
Lu (ppm) | 0.002 | FUS-MS | 0.592 | 1.17 | 0.784 | 1.03 | 0.743 | 0.357 | 0.486 | 0.162 | 0.343 | 0.682 | 0.552 | 0.4 | 0.451 | 0.426 | 0.609
Hf (ppm) | 0.1 | FUS-MS | 8.1 | 7.7 | 7.5 | 6.7 | 6 | 7.7 | 4.2 | 1.4 | 3.6 | 4 | 3.9 | 3.8 | 3.1 | 2.2 | 5
Ta (ppm) | 0.01 | FUS-MS | 0.53 | 0.65 | 0.6 | 0.99 | 0.54 | 0.79 | 0.42 | 0.12 | 0.32 | 0.37 | 0.39 | 0.5 | 0.18 | < 0.01 | 0.4
W (ppm) | 0.5 | FUS-MS | 1.2 | 1.1 | < 0.5 | < 0.5 | < 0.5 | 3.6 | < 0.5 | 2 | 2.1 | 1 | < 0.5 | 1.5 | < 0.5 | < 0.5 | < 0.5
Tl (ppm) | 0.05 | FUS-MS | 0.18 | 0.32 | 0.32 | 0.34 | 0.21 | 6.77 | 8.09 | 2.3 | 3.28 | 0.46 | 0.41 | 0.37 | 0.19 | < 0.05 | 0.18
Bi (ppm) | 0.1 | FUS-MS | 0.2 | 0.2 | < 0.1 | < 0.1 | < 0.1 | < 0.1 | 0.3 | 0.6 | < 0.1 | 0.1 | < 0.1 | < 0.1 | < 0.1 | < 0.1 | < 0.1
Th (ppm) | 0.05 | FUS-MS | 11.8 | 7.42 | 6.81 | 6.12 | 6.03 | 1.44 | 3.05 | 1.58 | 0.59 | 5.01 | 4.11 | 4.16 | 2.47 | 1.17 | 4.93
U (ppm) | 0.01 | FUS-MS | 0.99 | 1.88 | 1.87 | 1.65 | 1.32 | 3 | 0.75 | 0.94 | 3.72 | 1.85 | 1.24 | 1.16 | 0.76 | 0.36 | 1.35
Au (ppb) | 2 | INAA | 4 | < 2 | < 2 | < 2 | < 2 | < 2 | 8 | 412 | 62 | < 2 | < 2 | < 2 | < 2 | < 2 | < 2
As (ppm) | 0.5 | INAA | < 0.5 | 0.8 | 1.5 | < 0.5 | < 0.5 | 12.7 | 16.5 | 5.5 | 16 | 1.9 | < 0.5 | 1.6 | < 0.5 | < 0.5 | 0.9
Br (ppm) | 0.5 | INAA | < 0.5 | < 0.5 | < 0.5 | < 0.5 | < 0.5 | < 0.5 | < 0.5 | < 0.5 | < 0.5 | < 0.5 | < 0.5 | < 0.5 | < 0.5 | < 0.5 | < 0.5
Cr (ppm) | 5 | INAA | < 5 | < 5 | < 5 | < 5 | 6 | 252 | 15 | < 5 | 34 | < 5 | 18 | < 5 | 6 | < 5 | < 5
Ir (ppb) | 5 | INAA | < 5 | < 5 | < 5 | < 5 | < 5 | < 5 | < 5 | < 5 | < 5 | < 5 | < 5 | < 5 | < 5 | < 5 | < 5
Sc (ppm) | 0.1 | INAA | 8.3 | 10.8 | 7.4 | 13.2 | 10.5 | 23 | 11.3 | 6.4 | 14.2 | 15.3 | 23.8 | 19.5 | 26.2 | 34.9 | 13.5
Se (ppm) | 3 | INAA | < 3 | < 3 | < 3 | < 3 | < 3 | < 3 | < 3 | 9 | < 3 | < 3 | < 3 | < 3 | < 3 | < 3 | < 3
Sb (ppm) | 0.2 | INAA | < 0.2 | 0.3 | < 0.2 | < 0.2 | < 0.2 | 19.5 | 4.6 | 2 | 2 | 0.3 | < 0.2 | < 0.2 | < 0.2 | < 0.2 | < 0.2
Ni (ppm) | 1 | TD-ICP | 3 | 3 | 3 | 4 | 3 | 39 | 6 | 12 | 11 | 2 | 14 | 7 | 11 | 12 | 2
Cu (ppm) | 1 | TD-ICP | 6 | 16 | 17 | 2 | 12 | 44 | 224 | 7430 | 299 | 9 | 31 | 11 | 71 | 136 | 5
Zn (ppm) | 1 | TD-ICP | 90 | 69 | 56 | 33 | 93 | 62 | 245 | 104 | 209 | 44 | 192 | 103 | 101 | 89 | 73
Cd (ppm) | 0.5 | TD-ICP | < 0.5 | < 0.5 | < 0.5 | < 0.5 | < 0.5 | < 0.5 | 0.7 | 0.9 | 0.8 | < 0.5 | 0.7 | < 0.5 | < 0.5 | 0.6 | < 0.5
S (%) | 0.001 | TD-ICP | 0.024 | 0.016 | 0.182 | 0.015 | 0.106 | 2.71 | 0.427 | 7.37 | 3.97 | 3.38 | 0.61 | 0.036 | 0.069 | 0.062 | 0.027
Ag (ppm) | 0.3 | TD-ICP | < 0.3 | < 0.3 | < 0.3 | < 0.3 | < 0.3 | < 0.3 | < 0.3 | 1.7 | < 0.3 | < 0.3 | < 0.3 | < 0.3 | < 0.3 | < 0.3 | < 0.3
Pb (ppm) | 3 | TD-ICP | 22 | 27 | 10 | 10 | 4 | 230 | 202 | 20 | 32 | 17 | 9 | 5 | 5 | < 3 | 6

## Appendix 2 (pXRF)
Drillhole | TL11-05 |  | TL11-05 |  | TL11-05 |  | TL11-05 |  | TL11-05 |  | TL11-05 |  | TL11-05 |  | TL11-05 |  | TL11-05 |  | TL11-05 |  | TL11-05 |  | TL11-05 |  | TL11-05 |  | TL11-05 |  | TL11-05
Depth (m) | 4.5 |  | 36.36 |  | 50 |  | 69.76 |  | 99.97 |  | 113.5 |  | 126.25 |  | 137 |  | 139.45 |  | 155.6 |  | 175.07 |  | 190.75 |  | 201.2 |  | 219.1 |  | 243
Sample No. | TL11-05-004.50m |  | TL11-05-036.36m |  | TL11-05-050.00m |  | TL11-05-069.76m |  | TL11-05-099.97m |  | TL11-05-113.50m |  | TL11-05-126.25m |  | TL11-05-137.00m |  | TL11-05-139.45m |  | TL11-05-155.60m |  | TL11-05-175.07m |  | TL11-05-190.75m |  | TL11-05-201.20m |  | TL11-05-219.10m |  | TL11-05-243.00m
| raw | corr. | raw | corr. | raw | corr. | raw | corr. | raw | corr. | raw | corr. | raw | corr. | raw | corr. | raw | corr. | raw | corr. | raw | corr. | raw | corr. | raw | corr. | raw | corr. | raw | corr.
Ag-pulp | 128.3333 | NA | 117 | NA | 118 | NA | 104.3333 | NA | 133.3333 | NA | 147 | NA | 234.6667 | NA | 240.3333 | NA | 204.3333 | NA | 167.3333 | NA | 160 | NA | 178.3333 | NA | 185 | NA | 227.3333 | NA | 127 | NA
Ag-TS | 148 | NA | 201.8 | NA | 129.2 | NA | 113.6 | NA | 118.2 | NA | 210.3333 | NA | 127 | NA | 154.1667 | NA | 137.8333 | NA | 137.8 | NA | 161 | NA | 153.3333 | NA | 158 | NA | 283 | NA | 139.8 | NA
As-pulp | 2 | BD | 2 | BD | 0.6666667 | BD | 2 | BD | 2 | BD | 11.33333 | 1.813333 | 59.66667 | 16.79667 | 4.333333 | BD | 18.33333 | 3.983333 | BD | BD | BD | BD | BD | BD | 2.666667 | BD | BD | BD | 1 | BD
As-TS | 2.5 | BD | 1.8 | BD | 0.4 | BD | 2.5 | BD | 2.5 | BD | 17.16667 | 3.621667 | 8.4 | 0.904 | 1.666667 | BD | 6 | 0.16 | 2.5 | BD | 2.5 | BD | 0.8333333 | BD | 0.2 | BD | 2.2 | BD | 2.5 | BD
Au-pulp | BD | BD | BD | BD | BD | BD | BD | BD | BD | BD | BD | BD | BD | BD | BD | BD | BD | BD | BD | BD | BD | BD | BD | BD | BD | BD | BD | BD | BD | BD
Au-TS | BD | BD | BD | BD | BD | BD | BD | BD | BD | BD | BD | BD | BD | BD | BD | BD | BD | BD | BD | BD | BD | BD | BD | BD | BD | BD | BD | BD | BD | BD
Ba-pulp | 318.6667 | 334.0667 | 284.6667 | 284.7667 | 331.6667 | 352.9167 | 240.3333 | 220.4833 | 237 | 215.65 | 1752.667 | 2413.367 | 2700.667 | 3787.967 | 827.6667 | 1072.117 | 2938.667 | 4133.067 | 590.6667 | 728.4667 | 489 | 581.05 | 583 | 717.35 | 388.6667 | 435.5667 | 690.6667 | 873.4667 | 276 | 272.2
Ba-TS | 297.6 | 303.52 | 383.2 | 427.64 | 375.2 | 416.04 | 226 | 199.7 | 220.4 | 191.58 | 2202.5 | 3065.625 | 1277 | 1723.65 | 786.3333 | 1012.183 | 3238.167 | 4567.342 | 574.6 | 705.17 | 450 | 524.5 | 715.6667 | 909.7167 | 322.6 | 339.77 | 884.2 | 1154.09 | 371 | 409.95
Ca-pulp | 19025 | 17949.75 | 15285 | 13798.35 | 10613.33 | 8612.8 | 9538 | 7419.18 | 11071.67 | 9121.55 | 2749.333 | BD | 3059.667 | 228.23 | 25 | BD | 1265.667 | BD | 10209.33 | 8164.36 | 16133 | 14739.63 | 19713.67 | 18714.17 | 34127 | 34712.97 | 58012.67 | 61226.06 | 19505 | 18482.55
Ca-TS | 19338.8 | 18298.068 | 34977.8 | 35657.358 | 9919.4 | 7842.534 | 11809.2 | 9940.212 | 11845.2 | 9980.172 | 3436.5 | 646.515 | 2438.6 | BD | 25 | BD | 25 | BD | 16586.8 | 15243.348 | 24475.67 | 23999.99 | 20615.83 | 19715.575 | 31526.2 | 31826.082 | 95467 | 102800.37 | 24781.4 | 24339.354
Cd-pulp | 24 | BD | 4.666667 | BD | 21.66667 | BD | 17 | BD | 28 | 0.03 | 11 | BD | 63.33333 | 0.3833333 | 52 | 0.27 | 12.66667 | BD | 18.66667 | BD | 22.66667 | BD | 16.33333 | BD | 15.33333 | BD | 3.666667 | BD | 5.666667 | BD
Cd-TS | 9 | BD | 29.8 | 0.048 | 21.8 | BD | 20.6 | BD | 15.6 | BD | 18.16667 | BD | 5.8 | BD | 3.833333 | BD | 0 | BD | 7.2 | BD | 1.333333 | BD | 0.3333333 | BD | 6.6 | BD | 21 | BD | 14 | BD
Co-pulp | 315.6667 | 9.213333 | 287 | 8.64 | 167.3333 | 6.246667 | 151 | 5.92 | 346.3333 | 9.826667 | 419.6667 | 11.29333 | 860 | 20.1 | 1077.333 | 24.44667 | 718 | 17.26 | 541.6667 | 13.73333 | 529.3333 | 13.48667 | 605 | 15 | 774.6667 | 18.39333 | 1305 | 29 | 393.6667 | 10.77333
Co-TS | 250.8 | 7.916 | 321.4 | 9.328 | 137.8 | 5.656 | 107.2 | 5.044 | 193.4 | 6.768 | 247.8333 | 7.856667 | 213.8 | 7.176 | 545.5 | 13.81 | 224.8333 | 7.396667 | 397.4 | 10.848 | 333.3333 | 9.566667 | 399.8333 | 10.89667 | 410.6 | 11.112 | 1332.2 | 29.544 | 331.2 | 9.524
Cr-pulp | 53.66667 | 111.25 | 30.66667 | 80.89 | 27.66667 | 76.93 | 31.33333 | 81.77 | 33.66667 | 84.85 | 207 | 313.65 | 55 | 113.01 | 33.33333 | 84.41 | 75 | 139.41 | 35.66667 | 87.49 | 38.66667 | 91.45 | 28 | 77.37 | 23 | 70.77 | 6.666667 | 49.21 | 35 | 86.61
Cr-TS | 18.8 | 65.226 | 12.4 | 56.778 | 36.6 | 88.722 | 17.6 | 63.642 | 15 | 60.21 | 192.1667 | 294.07 | 53.4 | 110.898 | 38.83333 | 91.67 | 47.83333 | 103.55 | 25.6 | 74.202 | 17.83333 | 63.95 | 27 | 76.05 | 13.6 | 58.362 | -7.8 | 30.114 | 16.2 | 61.794
Cu-pulp | BD | BD | BD | BD | BD | BD | BD | BD | BD | BD | BD | BD | 400 | 381.24 | 7895 | 7426.54 | 399.6667 | 380.9267 | BD | BD | BD | BD | BD | BD | 50 | 52.24 | 128.3333 | 125.8733 | BD | BD
Cu-TS | BD | BD | BD | BD | BD | BD | BD | BD | BD | BD | BD | BD | 55.4 | 57.316 | 7184.167 | 6758.357 | 144.1667 | 140.7567 | BD | BD | BD | BD | BD | BD | BD | BD | 322.2 | 308.108 | BD | BD
Fe-pulp | 20228 | 29394.08 | 20515.67 | 30001.06 | 14256 | 16793.16 | 13013.33 | 14171.13 | 23707.33 | 36735.47 | 20427 | 29813.97 | 29166 | 48253.26 | 50956.33 | 94230.86 | 21713.33 | 32528.13 | 29535.33 | 49032.55 | 32943.33 | 56223.43 | 37979.67 | 66850.1 | 50238 | 92715.18 | 73121 | 140998.31 | 26060 | 41699.6
Fe-TS | 16871 | 22310.81 | 18509.4 | 25767.834 | 10335.8 | 8521.538 | 9060.2 | 5830.022 | 13238.2 | 14645.602 | 10780.5 | 9459.855 | 18904.4 | 26601.284 | 20386 | 29727.46 | 9558.167 | 6880.732 | 23767 | 36861.37 | 24897.5 | 39246.725 | 30459.5 | 50982.545 | 28475.2 | 46795.672 | 91830.2 | 180474.722 | 20613.4 | 30207.274
K-pulp | 8523 | 7103.38 | 14732 | 13684.92 | 12073.67 | 10867.09 | 10752.67 | 9466.827 | 6379 | 4830.74 | 14447.33 | 13383.17 | 6881.667 | 5363.567 | 7725.667 | 6258.207 | 20403 | 19696.18 | 16990.33 | 16078.75 | 22932 | 22376.92 | 19363.67 | 18594.49 | 7578 | 6101.68 | 1489.667 | BD | 11215.33 | 9957.253
K-TS | 11795 | 10571.7 | 19199.2 | 18420.152 | 17143.8 | 16241.428 | 12498.8 | 11317.728 | 9610.2 | 8255.812 | 17542.5 | 16664.05 | 9155 | 7773.3 | 9166.833 | 7785.843 | 23573.33 | 23056.73 | 17574 | 16697.44 | 24176.83 | 23696.44 | 27843.5 | 27583.11 | 7128.4 | 5625.104 | 3485.8 | 1763.948 | 15414.4 | 14408.264
Mn-pulp | 739.3333 | 761.8133 | 386.6667 | 409.1467 | 226.3333 | 248.8133 | 322.6667 | 345.1467 | 490 | 512.48 | 129 | 151.48 | 810.6667 | 833.1467 | 78.66667 | 101.1467 | 280 | 302.48 | 581.3333 | 603.8133 | 1124 | 1146.48 | 527.3333 | 549.8133 | 1341.333 | 1363.813 | 1418 | 1440.48 | 641.6667 | 664.1467
Mn-TS | 450.2 | 472.68 | 348.8 | 371.28 | 118.4 | 140.88 | 233.8 | 256.28 | 163 | 185.48 | 95.33333 | 117.8133 | 968.8 | 991.28 | 19.5 | 41.98 | 105.5 | 127.98 | 603.4 | 625.88 | 694.1667 | 716.6467 | 342 | 364.48 | 637.2 | 659.68 | 1865 | 1887.48 | 483 | 505.48
Mo-pulp | BD | NA | BD | NA | BD | NA | BD | NA | BD | NA | 17.66667 | NA | 7.666667 | NA | 14 | NA | 12.33333 | NA | BD | NA | BD | NA | BD | NA | BD | NA | 4 | NA | BD | NA
Mo-TS | BD | NA | BD | NA | BD | NA | BD | NA | BD | NA | 21.5 | NA | BD | NA | 23.5 | NA | 6.166667 | NA | BD | NA | BD | NA | BD | NA | BD | NA | 2.6 | NA | BD | NA
Nb-pulp | BD | NA | BD | NA | BD | NA | BD | NA | BD | NA | BD | NA | BD | NA | BD | NA | BD | NA | BD | NA | BD | NA | BD | NA | BD | NA | BD | NA | BD | NA
Nb-TS | BD | NA | BD | NA | BD | NA | BD | NA | BD | NA | BD | NA | BD | NA | BD | NA | BD | NA | BD | NA | BD | NA | BD | NA | BD | NA | BD | NA | BD | NA
Ni-pulp | BD | NA | BD | NA | BD | NA | BD | NA | BD | NA | BD | NA | BD | NA | BD | NA | BD | NA | BD | NA | BD | NA | BD | NA | BD | NA | BD | NA | BD | NA
P-pulp | BD | NA | BD | NA | BD | NA | BD | NA | BD | NA | BD | NA | BD | NA | BD | NA | BD | NA | BD | NA | BD | NA | BD | NA | BD | NA | BD | NA | BD | NA
P-TS | BD | NA | BD | NA | BD | NA | BD | NA | BD | NA | BD | NA | BD | NA | BD | NA | BD | NA | BD | NA | BD | NA | BD | NA | BD | NA | BD | NA | BD | NA
Pb-pulp | 25.66667 | 18.31333 | 30 | 21.26 | 15.33333 | 11.28667 | 17.66667 | 12.87333 | 12.66667 | 9.473333 | 256.6667 | 175.3933 | 355.6667 | 242.7133 | 25.66667 | 18.31333 | 60.33333 | 41.88667 | 22.66667 | 16.27333 | 17.33333 | 12.64667 | 11.33333 | 8.566667 | 12.66667 | 9.473333 | 16.66667 | 12.19333 | 13.66667 | 10.15333
Pb-TS | 18.2 | 13.236 | 34.8 | 24.524 | 13 | 9.7 | 12.8 | 9.564 | 10 | 7.66 | 313.3333 | 213.9267 | 115.2 | 79.196 | 18.66667 | 13.55333 | 36.16667 | 25.45333 | 22 | 15.82 | 17 | 12.42 | 8.166667 | 6.413333 | 15 | 11.06 | 12.2 | 9.156 | 14.2 | 10.516
Rb-pulp | 31.66667 | 12.68667 | 60.66667 | 32.11667 | 42.33333 | 19.83333 | 47 | 22.96 | 21 | 5.54 | 42 | 19.61 | 48 | 23.63 | 22.33333 | 6.433333 | 94.33333 | 54.67333 | 52.66667 | 26.75667 | 61 | 32.34 | 56 | 28.99 | 26 | 8.89 | 1.333333 | -7.636667 | 37 | 16.26
Rb-TS | 34.8 | 14.786 | 72.4 | 39.978 | 42.6 | 20.012 | 36.4 | 15.858 | 18.2 | 3.664 | 56.33333 | 29.21333 | 22.8 | 6.746 | 21.33333 | 5.763333 | 65.5 | 35.355 | 46.2 | 22.424 | 52.33333 | 26.53333 | 63.66667 | 34.12667 | 18.6 | 3.932 | 6.2 | -4.376 | 40.6 | 18.672
S-pulp | BD | BD | BD | BD | BD | BD | BD | BD | BD | BD | 8287 | 17527.91 | 1985.333 | 2340.893 | 32339.67 | 75494.84 | 11220.33 | 24597.24 | 10150.67 | 22019.35 | 2094.667 | 2604.387 | BD | BD | BD | BD | BD | BD | BD | BD
S-TS | BD | BD | BD | BD | BD | BD | BD | BD | BD | BD | 25079.83 | 57998.64 | 1172.6 | 382.206 | 64611.67 | 153270.4 | 23241.17 | 53567.45 | 34436.8 | 80548.928 | BD | BD | BD | BD | BD | BD | BD | BD | BD | BD
Sb-pulp | BD | NA | BD | NA | BD | NA | BD | NA | BD | NA | 6.666667 | NA | BD | NA | BD | NA | BD | NA | BD | NA | BD | NA | BD | NA | BD | NA | 20 | NA | 4 | NA
Sn-pulp | 15.66667 | NA | 21.33333 | NA | 19 | NA | 24.66667 | NA | 27 | NA | 46.66667 | NA | 48.33333 | NA | 41.33333 | NA | 11 | NA | 10 | NA | 11 | NA | 13.66667 | NA | 15.66667 | NA | 18.66667 | NA | 9.666667 | NA
Sn-TS | 28.4 | NA | 27.2 | NA | 4 | NA | 21.4 | NA | 16.8 | NA | 31.33333 | NA | 8.6 | NA | BD | NA | BD | NA | BD | NA | BD | NA | 7.833333 | NA | BD | NA | 8.2 | NA | BD | NA
Sr-pulp | 146.3333 | 154.8267 | 105 | 113.08 | 93.66667 | 101.6333 | 92.66667 | 100.6233 | 83 | 90.86 | 305.3333 | 315.4167 | 259.6667 | 269.2933 | 27.33333 | 34.63667 | 101.3333 | 109.3767 | 81.33333 | 89.17667 | 62.33333 | 69.98667 | 114.6667 | 122.8433 | 128 | 136.31 | 481 | 492.84 | 97.33333 | 105.3367
Sr-TS | 95.8 | 103.788 | 167.4 | 176.104 | 88.6 | 96.516 | 76 | 83.79 | 72.6 | 80.356 | 376.6667 | 387.4633 | 83.2 | 91.062 | 22.16667 | 29.41833 | 59.16667 | 66.78833 | 82 | 89.85 | 63.83333 | 71.50167 | 93.33333 | 101.2967 | 110.6 | 118.736 | 502 | 514.05 | 98.4 | 106.414
Ta-pulp | 33 | NA | 32.66667 | NA | 38.66667 | NA | 33 | NA | 29.66667 | NA | 53.66667 | NA | 33 | NA | 5 | NA | 29.66667 | NA | 17.66667 | NA | 36.66667 | NA | 34 | NA | 28.66667 | NA | 37 | NA | 28.66667 | NA
Ta-TS | 28.6 | NA | 39.8 | NA | 35.6 | NA | 28 | NA | 24 | NA | 63 | NA | 18.2 | NA | 1.833333 | NA | 24.66667 | NA | 32.8 | NA | 27.66667 | NA | 30.16667 | NA | 24.2 | NA | 35.4 | NA | 28.2 | NA
Ti-pulp | 1421.667 | 1505.78 | 2006.333 | 2154.76 | 1832 | 1961.25 | 2198.333 | 2367.88 | 2102 | 2260.95 | 5507.667 | 6041.24 | 3985 | 4351.08 | 1727 | 1844.7 | 3860 | 4212.33 | 2831 | 3070.14 | 2937 | 3187.8 | 3903.333 | 4260.43 | 3409 | 3711.72 | 4475 | 4894.98 | 2437 | 2632.8
Ti-TS | 1527.6 | 1623.366 | 1870 | 2003.43 | 2081.8 | 2238.528 | 2358.6 | 2545.776 | 2004.8 | 2153.058 | 5702.667 | 6257.69 | 3255.4 | 3541.224 | 1808.5 | 1935.165 | 4925.333 | 5394.85 | 3179.8 | 3457.308 | 2005.333 | 2153.65 | 3391 | 3691.74 | 2994 | 3251.07 | 4713.2 | 5159.382 | 2544.2 | 2751.792
V-pulp | 58.66667 | NA | 56 | NA | 57.66667 | NA | 49.66667 | NA | 45 | NA | 306.3333 | NA | 223.6667 | NA | 145.6667 | NA | 343 | NA | 105.3333 | NA | 95.33333 | NA | 127 | NA | 85.33333 | NA | 118.3333 | NA | 53 | NA
V-TS | 34 | NA | 45.2 | NA | 69.6 | NA | 41.6 | NA | 41.2 | NA | 295.8333 | NA | 243.8 | NA | 121.1667 | NA | 522.6667 | NA | 108.2 | NA | 74 | NA | 138 | NA | 66.6 | NA | 140 | NA | 64 | NA
Y-pulp | 76.66667 | 13.03333 | 356.6667 | 60.63333 | 163.3333 | 27.76667 | 365.3333 | 62.10667 | 171.3333 | 29.12667 | BD | BD | BD | BD | BD | BD | BD | BD | 151.6667 | 25.78333 | 37.66667 | 6.403333 | BD | BD | BD | BD | BD | BD | 94.66667 | 16.09333
Y-TS | 9 | 1.53 | 337.4 | 57.358 | 136.6 | 23.222 | 153.6 | 26.112 | 52.6 | 8.942 | BD | BD | BD | BD | BD | BD | BD | BD | 147.8 | 25.126 | 30.66667 | 5.213333 | BD | BD | BD | BD | BD | BD | BD | BD
Zn-pulp | 75 | BD | 55.66667 | BD | 43.33333 | BD | 27.33333 | BD | 76.66667 | BD | 55.66667 | BD | 545.3333 | 173.61 | 91.66667 | BD | 228 | 40.33 | 37.66667 | BD | 173 | 17.23 | 88.66667 | BD | 92.33333 | BD | 96.33333 | BD | 60.66667 | BD
Zn-TS | 56.4 | BD | 51.8 | BD | 22.4 | BD | 21.8 | BD | 49.8 | BD | 72.66667 | BD | 68.6 | BD | 107.5 | BD | 47.83333 | BD | 39.8 | BD | 169.3333 | 15.69 | 51.5 | BD | 43 | BD | 120.6 | BD | 48.4 | BD
Zr-pulp | 315.3333 | 259.5167 | 324.3333 | 266.9867 | 319 | 262.56 | 275.3333 | 226.3167 | 242 | 198.65 | 301.3333 | 247.8967 | 362 | 298.25 | 60 | 47.59 | 180 | 147.19 | 186.3333 | 152.4467 | 167.6667 | 136.9533 | 166.3333 | 135.8467 | 127 | 103.2 | 85 | 68.34 | 209.6667 | 171.8133
Zr-TS | 318.4 | 262.062 | 571.8 | 472.384 | 374.8 | 308.874 | 231.2 | 189.686 | 242.6 | 199.148 | 396.3333 | 326.7467 | 106.8 | 86.434 | 62.33333 | 49.52667 | 106.5 | 86.185 | 205.4 | 168.272 | 166.8333 | 136.2617 | 148.8333 | 121.3217 | 152.8 | 124.614 | 73.4 | 58.712 | 208.4 | 170.762