## DDH_Assay
DH_Hole | DH_From | DH_To | Width_m | Sample | Total_Cu_pct | Ox_Sul_ratio | Oxide_Cu_pct | Ag_ppm | Al_pct | As_ppm | Au_ppm | Au_GRA_ppm | B_ppm | Ba_ppm | Be_ppm | Bi_ppm | Ca_pct | Cd_ppm | Co_ppm | Cr_ppm | Cu_ppm | Fe_pct | Ga_ppm | Hg_ppm | K_pct | La_ppm | Mg_pct | Mn_ppm | Mo_ppm | Na_pct | Ni_ppm | P_ppm | Pb_ppm | S_pct | Sb_ppm | Sc_ppm | Sn_ppm | Sr_ppm | Th_ppm | Ti_pct | Tl_ppm | U_ppm | V_ppm | W_ppm | Zn_ppm | Zr_ppm | Certificate_no
DDH-1-11 | 437.39 | 440.9 | 3.51 |  | 0.34
DDH-1-11 | 440.9 | 446.54 | 5.64 |  | 0.02
DDH-1-11 | 446.54 | 449.59 | 3.05 |  | 1.1 |  |  | 0.7 |  |  | 0.3
DDH-1-11 | 449.59 | 452.63 | 3.05 |  | 0.43 |  |  | 0.7 |  |  | 0.3
DDH-1-11 | 452.63 | 455.68 | 3.05 |  | 0.63 |  |  | 0.7 |  |  | 0.3
DDH-1-11 | 455.68 | 458.73 | 3.05 |  | 0.98 |  |  | 0.7 |  |  | 0.3
DDH-1-11 | 458.73 | 461.78 | 3.05 |  | 0.48 |  |  | 0.7 |  |  | 0.3
DDH-1-11 | 461.78 | 464.83 | 3.05 |  | 0.49 |  |  | 0.7 |  |  | 0.3
DDH-1-11 | 464.83 | 467.87 | 3.05 |  | 0.13 |  |  | 0.7 |  |  | 0.3
DDH-1-11 | 467.87 | 470.92 | 3.05 |  | 0.49 |  |  | 0.7 |  |  | 0.3
DDH-1-11 | 470.92 | 473.97 | 3.05 |  | 0.65 |  |  | 0.7 |  |  | 0.3
DDH-1-11 | 473.97 | 477.02 | 3.05 |  | 1.9 |  |  | 1.4 |  |  | 0.3
DDH-1-11 | 477.02 | 480.07 | 3.05 |  | 0.88 |  |  | 1.4 |  |  | 0.3
DDH-1-11 | 480.07 | 483.78 | 3.72 |  | 1.3 |  |  | 1.4 |  |  | 0.3