## DDH_Assay
DH_Hole | DH_From | DH_To | Width_m | Sample | Total_Cu_pct | Ox_Sul_ratio | Oxide_Cu_pct | Ag_ppm | Al_pct | As_ppm | Au_ppm | Au_GRA_ppm | B_ppm | Ba_ppm | Be_ppm | Bi_ppm | Ca_pct | Cd_ppm | Co_ppm | Cr_ppm | Cu_ppm | Fe_pct | Ga_ppm | Hg_ppm | K_pct | La_ppm | Mg_pct | Mn_ppm | Mo_ppm | Na_pct | Ni_ppm | P_ppm | Pb_ppm | S_pct | Sb_ppm | Sc_ppm | Sn_ppm | Sr_ppm | Th_ppm | Ti_pct | Tl_ppm | U_ppm | V_ppm | W_ppm | Zn_ppm | Zr_ppm | Certificate_no
DDH-1-12 | 139.6 | 142.65 | 3.05 |  | 0.24
DDH-1-12 | 160.63 | 163.68 | 3.05 |  | 0.19
DDH-1-12 | 163.68 | 166.73 | 3.05 |  | 0.23
DDH-1-12 | 166.73 | 169.78 | 3.05 |  | 0.2
DDH-1-12 | 169.78 | 172.82 | 3.05 |  | 0.63
DDH-1-12 | 172.82 | 175.87 | 3.05 |  | 0.26
DDH-1-12 | 175.87 | 178.92 | 3.05 |  | 0.33
DDH-1-12 | 178.92 | 181.97 | 3.05 |  | 0.17
DDH-1-12 | 181.97 | 185.02 | 3.05 |  | 0.32
DDH-1-12 | 185.02 | 188.06 | 3.05 |  | 0.73 | 73.97 | 0.54 | 0.7 |  |  | 0.3
DDH-1-12 | 188.06 | 191.11 | 3.05 |  | 0.6 | 53.33 | 0.32 | 0.7 |  |  | 0.3
DDH-1-12 | 191.11 | 194.16 | 3.05 |  | 0.5 | 62 | 0.31 | 0.7 |  |  | 0.3
DDH-1-12 | 194.16 | 197.21 | 3.05 |  | 0.63 | 73.02 | 0.46 | 0.7 |  |  | 0.3
DDH-1-12 | 197.21 | 200.26 | 3.05 |  | 0.3 | 43.33 | 0.13 | 0.7 |  |  | 0.3
DDH-1-12 | 200.26 | 203.3 | 3.05 |  | 0.7 | 54.29 | 0.38 | 0.7 |  |  | 0.3
DDH-1-12 | 203.3 | 206.96 | 3.66 |  | 2.05 | 55.12 | 1.13 | 6.2 |  |  | 0.7