## DDH_Assay
DH_Hole | DH_From | DH_To | Width_m | Sample | Total_Cu_pct | Ox_Sul_ratio | Oxide_Cu_pct | Ag_ppm | Al_pct | As_ppm | Au_ppm | Au_GRA_ppm | B_ppm | Ba_ppm | Be_ppm | Bi_ppm | Ca_pct | Cd_ppm | Co_ppm | Cr_ppm | Cu_ppm | Fe_pct | Ga_ppm | Hg_ppm | K_pct | La_ppm | Mg_pct | Mn_ppm | Mo_ppm | Na_pct | Ni_ppm | P_ppm | Pb_ppm | S_pct | Sb_ppm | Sc_ppm | Sn_ppm | Sr_ppm | Th_ppm | Ti_pct | Tl_ppm | U_ppm | V_ppm | W_ppm | Zn_ppm | Zr_ppm | Certificate_no
DDH-1-13 | 258.78 | 261.83 | 3.05 |  | 0.01
DDH-1-13 | 261.83 | 264.87 | 3.05 |  | 0.02
DDH-1-13 | 264.87 | 267.92 | 3.05 |  | 0.01
DDH-1-13 | 267.92 | 270.97 | 3.05 |  | 0.07
DDH-1-13 | 270.97 | 274.02 | 3.05 |  | 0.22
DDH-1-13 | 274.02 | 277.07 | 3.05 |  | 0.04
DDH-1-13 | 277.07 | 280.11 | 3.05 |  | 0.02
DDH-1-13 | 280.11 | 281.94 | 1.83 |  | 0.02
DDH-1-13 | 281.94 | 284.99 | 3.05 |  | 0.3
DDH-1-13 | 284.99 | 288.04 | 3.05 |  | 0.11
DDH-1-13 | 288.04 | 291.09 | 3.05 |  | 0.35
DDH-1-13 | 291.09 | 294.14 | 3.05 |  | 0.5
DDH-1-13 | 294.14 | 297.18 | 3.05 |  | 0.25
DDH-1-13 | 297.18 | 300.23 | 3.05 |  | 0.15
DDH-1-13 | 300.23 | 303.28 | 3.05 |  | 0.41
DDH-1-13 | 303.28 | 306.33 | 3.05 |  | 0.13
DDH-1-13 | 306.33 | 309.38 | 3.05 |  | 0.13
DDH-1-13 | 309.38 | 312.42 | 3.05 |  | 0.41
DDH-1-13 | 312.42 | 315.47 | 3.05 |  | 0.65
DDH-1-13 | 315.47 | 318.52 | 3.05 |  | 0.68
DDH-1-13 | 318.52 | 321.57 | 3.05 |  | 0.65
DDH-1-13 | 321.57 | 324.62 | 3.05 |  | 0.68
DDH-1-13 | 324.62 | 327.05 | 2.44 |  | 0.34