## DDH_Assay
DH_Hole | DH_From | DH_To | Width_m | Sample | Total_Cu_pct | Ox_Sul_ratio | Oxide_Cu_pct | Ag_ppm | Al_pct | As_ppm | Au_ppm | Au_GRA_ppm | B_ppm | Ba_ppm | Be_ppm | Bi_ppm | Ca_pct | Cd_ppm | Co_ppm | Cr_ppm | Cu_ppm | Fe_pct | Ga_ppm | Hg_ppm | K_pct | La_ppm | Mg_pct | Mn_ppm | Mo_ppm | Na_pct | Ni_ppm | P_ppm | Pb_ppm | S_pct | Sb_ppm | Sc_ppm | Sn_ppm | Sr_ppm | Th_ppm | Ti_pct | Tl_ppm | U_ppm | V_ppm | W_ppm | Zn_ppm | Zr_ppm | Certificate_no
DDH-1-14 | 378.87 | 381 | 2.13 |  | 0.11
DDH-1-14 | 381 | 384.05 | 3.05 |  | 0.03
DDH-1-14 | 384.05 | 387.1 | 3.05 |  | 0.01
DDH-1-14 | 387.1 | 390.15 | 3.05 |  | 0.1
DDH-1-14 | 390.15 | 393.2 | 3.05 |  | 0.22
DDH-1-14 | 393.2 | 396.24 | 3.05 |  | 0.6
DDH-1-14 | 396.24 | 399.29 | 3.05 |  | 0.03