## DDH_Assay
DH_Hole | DH_From | DH_To | Width_m | Sample | Total_Cu_pct | Ox_Sul_ratio | Oxide_Cu_pct | Ag_ppm | Al_pct | As_ppm | Au_ppm | Au_GRA_ppm | B_ppm | Ba_ppm | Be_ppm | Bi_ppm | Ca_pct | Cd_ppm | Co_ppm | Cr_ppm | Cu_ppm | Fe_pct | Ga_ppm | Hg_ppm | K_pct | La_ppm | Mg_pct | Mn_ppm | Mo_ppm | Na_pct | Ni_ppm | P_ppm | Pb_ppm | S_pct | Sb_ppm | Sc_ppm | Sn_ppm | Sr_ppm | Th_ppm | Ti_pct | Tl_ppm | U_ppm | V_ppm | W_ppm | Zn_ppm | Zr_ppm | Certificate_no
DDH-1-15 | 315.29 | 317 | 1.71 |  | 0.63 |  |  | 3.4 |  |  | 0.3
DDH-1-15 | 317 | 320.04 | 3.05 |  | 0.46 |  |  | 3.4 |  |  | 0.3
DDH-1-15 | 320.04 | 323.09 | 3.05 |  | 0.55 |  |  | 3.4 |  |  | 0.3
DDH-1-15 | 323.09 | 326.14 | 3.05 |  | 0.9 |  |  | 3.4 |  |  | 0.3
DDH-1-15 | 326.14 | 329.19 | 3.05 |  | 0.85 |  |  | 3.4 |  |  | 0.3
DDH-1-15 | 329.19 | 332.24 | 3.05 |  | 1.45 |  |  | 0.7 |  |  | 0.3
DDH-1-15 | 332.24 | 335.28 | 3.05 |  | 1.4 |  |  | 0.7 |  |  | 0.3
DDH-1-15 | 335.28 | 338.33 | 3.05 |  | 0.53 |  |  | 0.7 |  |  | 0.3
DDH-1-15 | 338.33 | 341.38 | 3.05 |  | 1.35 |  |  | 0.7 |  |  | 0.3
DDH-1-15 | 341.38 | 344.43 | 3.05 |  | 0.88 |  |  | 0.7 |  |  | 0.3
DDH-1-15 | 344.43 | 347.48 | 3.05 |  | 1.33 |  |  | 0.7 |  |  | 0.3
DDH-1-15 | 347.48 | 350.52 | 3.05 |  | 1.93 |  |  | 0.7 |  |  | 0.3
DDH-1-15 | 350.52 | 353.57 | 3.05 |  | 1.15 |  |  | 0.7 |  |  | 0.3
DDH-1-15 | 353.57 | 356.62 | 3.05 |  | 1.05 |  |  | 0.7 |  |  | 0.3
DDH-1-15 | 356.62 | 359.67 | 3.05 |  | 0.73
DDH-1-15 | 359.67 | 362.72 | 3.05 |  | 1.7
DDH-1-15 | 362.72 | 365.76 | 3.05 |  | 1.6
DDH-1-15 | 365.76 | 366.68 | 0.91 |  | 0.75
DDH-1-15 | 380.4 | 381 | 0.61 |  | 0.16
DDH-1-15 | 381 | 384.05 | 3.05 |  | 0.17
DDH-1-15 | 384.05 | 387.1 | 3.05 |  | 0.06
DDH-1-15 | 387.1 | 390.15 | 3.05 |  | 0.07
DDH-1-15 | 390.15 | 393.2 | 3.05 |  | 0.14
DDH-1-15 | 393.2 | 396.24 | 3.05 |  | 0.06
DDH-1-15 | 396.24 | 399.29 | 3.05 |  | 0.05
DDH-1-15 | 399.29 | 401.43 | 2.13 |  | 0.04