## DDH_Assay
DH_Hole | DH_From | DH_To | Width_m | Sample | Total_Cu_pct | Ox_Sul_ratio | Oxide_Cu_pct | Ag_ppm | Al_pct | As_ppm | Au_ppm | Au_GRA_ppm | B_ppm | Ba_ppm | Be_ppm | Bi_ppm | Ca_pct | Cd_ppm | Co_ppm | Cr_ppm | Cu_ppm | Fe_pct | Ga_ppm | Hg_ppm | K_pct | La_ppm | Mg_pct | Mn_ppm | Mo_ppm | Na_pct | Ni_ppm | P_ppm | Pb_ppm | S_pct | Sb_ppm | Sc_ppm | Sn_ppm | Sr_ppm | Th_ppm | Ti_pct | Tl_ppm | U_ppm | V_ppm | W_ppm | Zn_ppm | Zr_ppm | Certificate_no
DDH-1-16 | 51.21 | 53.04 | 1.83 |  | 7.05 | 13.48 | 0.95 | 30.2 |  |  | 0.3
DDH-1-16 | 157.89 | 158.5 | 0.61 |  | 0.12 | 50 | 0.06
DDH-1-16 | 158.5 | 161.55 | 3.05 |  | 0.19 | 52.63 | 0.1
DDH-1-16 | 161.55 | 164.59 | 3.05 |  | 0.21 | 66.67 | 0.14
DDH-1-16 | 164.59 | 167.64 | 3.05 |  | 0.3 | 76.67 | 0.23
DDH-1-16 | 167.64 | 170.69 | 3.05 |  | 0.3 | 76.67 | 0.23
DDH-1-16 | 170.69 | 173.74 | 3.05 |  | 0.53 | 73.58 | 0.39
DDH-1-16 | 173.74 | 176.79 | 3.05 |  | 1.73 | 91.33 | 1.58
DDH-1-16 | 176.79 | 179.83 | 3.05 |  | 1.55 | 94.19 | 1.46
DDH-1-16 | 179.83 | 181.05 | 1.22 |  | 0.85 | 69.41 | 0.59
DDH-1-16 | 181.05 | 182.88 | 1.83 |  | 0.65 | 63.08 | 0.41
DDH-1-16 | 182.88 | 184.1 | 1.22 |  | 0.75 | 46.67 | 0.35
DDH-1-16 | 195.38 | 196.9 | 1.52 |  | 0.55 | 89.09 | 0.49
DDH-1-16 | 219.46 | 222.51 | 3.05 |  | 0.03
DDH-1-16 | 222.51 | 225.55 | 3.05 |  | 0.03
DDH-1-16 | 225.55 | 228.6 | 3.05 |  | 0.03
DDH-1-16 | 228.6 | 231.65 | 3.05 |  | 0.03
DDH-1-16 | 231.65 | 234.7 | 3.05 |  | 0.35