## DDH_Assay
DH_Hole | DH_From | DH_To | Width_m | Sample | Total_Cu_pct | Ox_Sul_ratio | Oxide_Cu_pct | Ag_ppm | Al_pct | As_ppm | Au_ppm | Au_GRA_ppm | B_ppm | Ba_ppm | Be_ppm | Bi_ppm | Ca_pct | Cd_ppm | Co_ppm | Cr_ppm | Cu_ppm | Fe_pct | Ga_ppm | Hg_ppm | K_pct | La_ppm | Mg_pct | Mn_ppm | Mo_ppm | Na_pct | Ni_ppm | P_ppm | Pb_ppm | S_pct | Sb_ppm | Sc_ppm | Sn_ppm | Sr_ppm | Th_ppm | Ti_pct | Tl_ppm | U_ppm | V_ppm | W_ppm | Zn_ppm | Zr_ppm | Certificate_no
DDH-1-05 | 94.49 | 96.07 | 1.58 |  | 0.02 | 50 | 0.01 | 0.7
DDH-1-05 | 96.07 | 97.54 | 1.46 |  | 1 | 92 | 0.92 | 6.2 |  |  | 0.7
DDH-1-05 | 97.54 | 100.59 | 3.05 |  | 0.78 | 87.18 | 0.68 | 5.5 |  |  | 0.7
DDH-1-05 | 100.59 | 103.63 | 3.05 |  | 1.58 | 91.14 | 1.44 | 12.3 |  |  | 1
DDH-1-05 | 103.63 | 106.68 | 3.05 |  | 1.35 | 80.74 | 1.09 | 0.7 |  |  | 0.3
DDH-1-05 | 106.68 | 109.73 | 3.05 |  | 0.38 | 60.53 | 0.23 | 2.1 |  |  | 0.2
DDH-1-05 | 109.73 | 112.78 | 3.05 |  | 0.26 | 57.69 | 0.15 | 5.5 |  |  | 0.3
DDH-1-05 | 112.78 | 115.83 | 3.05 |  | 0.73 | 72.6 | 0.53 | 5.5 |  |  | 0.7
DDH-1-05 | 115.83 | 118.87 | 3.05 |  | 0.55 | 83.64 | 0.46 | 4.1 |  |  | 0.7
DDH-1-05 | 118.87 | 121.92 | 3.05 |  | 1.15 | 94.78 | 1.09 | 6.2 |  |  | 0.7
DDH-1-05 | 121.92 | 124.97 | 3.05 |  | 2.28 | 99.12 | 2.26 | 9.6 |  |  | 0.3
DDH-1-05 | 124.97 | 128.02 | 3.05 |  | 3.53 | 97.73 | 3.45 | 10.3 |  |  | 0.7
DDH-1-05 | 128.02 | 131.07 | 3.05 |  | 5.78 | 98.62 | 5.7 | 33.6 |  |  | 2.4
DDH-1-05 | 131.07 | 134.11 | 3.05 |  | 2.7 | 59.63 | 1.61 | 16.5 |  |  | 1.7
DDH-1-05 | 134.11 | 137.16 | 3.05 |  | 4.28 | 57.01 | 2.44 | 37 |  |  | 2.4
DDH-1-05 | 137.16 | 140.21 | 3.05 |  | 1 | 81 | 0.81 | 9.6 |  |  | 2.4
DDH-1-05 | 140.21 | 143.26 | 3.05 |  | 3.08 | 92.53 | 2.85 | 23.3 |  |  | 2.4
DDH-1-05 | 143.26 | 146.31 | 3.05 |  | 1.95 | 81.03 | 1.58 | 17.1 |  |  | 2.1
DDH-1-05 | 146.31 | 149.35 | 3.05 |  | 0.13
DDH-1-05 | 149.35 | 153.32 | 3.96 |  | 0.15