## DDH_Assay
DH_Hole | DH_From | DH_To | Width_m | Sample | Total_Cu_pct | Ox_Sul_ratio | Oxide_Cu_pct | Ag_ppm | Al_pct | As_ppm | Au_ppm | Au_GRA_ppm | B_ppm | Ba_ppm | Be_ppm | Bi_ppm | Ca_pct | Cd_ppm | Co_ppm | Cr_ppm | Cu_ppm | Fe_pct | Ga_ppm | Hg_ppm | K_pct | La_ppm | Mg_pct | Mn_ppm | Mo_ppm | Na_pct | Ni_ppm | P_ppm | Pb_ppm | S_pct | Sb_ppm | Sc_ppm | Sn_ppm | Sr_ppm | Th_ppm | Ti_pct | Tl_ppm | U_ppm | V_ppm | W_ppm | Zn_ppm | Zr_ppm | Certificate_no
DDH-1-06 | 176.79 | 178.31 | 1.52 |  | 0.6 | 81.67 | 0.49 | 2.7 |  |  | 0.2
DDH-1-06 | 178.31 | 179.83 | 1.52 |  | 0.65 | 93.85 | 0.61 | 5.5 |  |  | 0.3
DDH-1-06 | 179.83 | 182.88 | 3.05 |  | 0.6 | 73.33 | 0.44 | 2.7
DDH-1-06 | 182.88 | 185.93 | 3.05 |  | 0.98 | 93.88 | 0.92 | 3.4 |  |  | 0.3
DDH-1-06 | 185.93 | 188.98 | 3.05 |  | 1.45 | 97.24 | 1.41 | 3.4 |  |  | 0.2
DDH-1-06 | 188.98 | 192.03 | 3.05 |  | 2 | 99.5 | 1.99 | 4.1 |  |  | 0.3
DDH-1-06 | 192.03 | 195.07 | 3.05 |  | 2.7 | 100 | 2.7 | 6.9 |  |  | 0.3
DDH-1-06 | 195.07 | 198.12 | 3.05 |  | 2.05 | 99.02 | 2.03 | 8.9 |  |  | 0.3
DDH-1-06 | 198.12 | 201.17 | 3.05 |  | 0.8 | 91.25 | 0.73 | 3.4 |  |  | 0.3
DDH-1-06 | 201.17 | 204.22 | 3.05 |  | 1.18 | 90.68 | 1.07 | 8.2 |  |  | 0.3
DDH-1-06 | 204.22 | 207.27 | 3.05 |  | 1.9 | 98.95 | 1.88 | 8.2 |  |  | 0.3
DDH-1-06 | 207.27 | 210.31 | 3.05 |  | 2.3 | 100 | 2.3 | 9.6 |  |  | 0.3
DDH-1-06 | 210.31 | 213.36 | 3.05 |  | 0.98 | 85.71 | 0.84 | 4.8 |  |  | 0.2
DDH-1-06 | 213.36 | 217.02 | 3.66 |  | 0.11 | 36.36 | 0.04 | 0.7 |  |  | 0.2
DDH-1-06 | 217.02 | 218.85 | 1.83 |  | 0.39