## Collar Information
Drill Hole Number | CAS-002
UTM Easting | 611108 | Grid Easting
UTM Northing | 6958600 | Grid Northing
Elevation | 1286
Azimuth | 0
Inclination (dip) | -90
Date Started | 2008-10-13
Date Ended | 2008-11-01
Size of core drill Hole | HTW to 175 m, NTW to bottom
Total Depth | 648
Casing depth | 4
Casing | HW
Depth of HQ-NQ reduction | 175 m
Logged by | Stephane Ruest

## Lithology
Drill hole number: |  |  | #REF! | [6 empty] | Date Logged:
Logger's name: |  |  | Stephane Ruest
Zone | Interval |  |  | Rock | Typifying minerals |  |  | Qualifying minerals and clasts |  |  |  | Color |  | Texture |  | Grain size | [7 empty] | Fracture | Alteration and Mineralization | [39 empty] | Summary alteration |  |  |  | Description
Code |  |  |  | Code | [11 empty] | Avg size | Avg size | Coarse | Maximum | Sorting | Round- | Spheri- | Frame- |  | Qz |  | Kf |  | Bio |  | Mu |  | Clay |  | Chl |  | Carb |  | Epi |  | Mag |  | Hem |  | Tour |  | Gyp |  | Py |  | Lim |  | Cp |  | Mo |  | Cc |  | Mal |  | Sul |  | Cu |  | Major |  | Minor
| From | To | Length |  | TM1 | TM2 | TM3 | Min/Clast | Qual | Min/Clast | Qual | Liteness | Color | TX1 | TX2 | Fine | Coarse | % | Size |  | ness | city | work | Deg of Bkg | Mode | Amount | Mode | Amount | Mode | Amount | Mode | Amount | Mode | Amount | Mode | Amount | Mode | Amount | Mode | Amount | Mode | Amount | Mode | Amount | Mode | Amount | Mode | Amount | Mode | Amount | Mode | Amount | Mode | Amount | Mode | Amount | Mode | Amount | Mode | Amount | Mode | Amount | Mode | Amount | Type | Intensity | Type | Intensity
OVB | 0 | 4.2 | 4.2 | CASE
CAP | 4.2 | 9.35 | 5.15 | MBNW | QZ | KF | PF | QZ | 35 | GD | 5 | 5 | Y | BR | << | 3 | 50 | 5 | 100 | 3 | 5 | 5 | O | 10 | * | 35 | P | 30 |  | 0 | P | 5 | H | 5 |  | 0 |  | 0 |  | 0 |  | 0 |  | 0 |  | 0 |  | 0 |  | 0 | C | 5 |  | 0 |  | 0 |  | 0 |  | 0 |  | 0 |  | 0 | 7 | 5 | 4 | 5
CAP | 9.35 | 10.65 | 1.3 | MBNW | QZ | KF | PF | QZ | 35 | GD | 1 | 5 | Y | BR | << | 3 | 20 | 1 | 20 | 5 | 5 | 5 | O | 14 | * | 35 | P | 30 |  | 0 | P | 2 | H | 5 |  | 0 |  | 0 |  | 0 |  | 0 | < | 0.5 |  | 0 |  | 0 | D | 0.03 | C | 1 |  | 0 |  | 0 | D | 0.03 |  | 0 |  | 0 |  | 0 | 7 | 3 | 4 | 3 | Micro-breccia unit. Same as above, except for lower intensity of alteration. Coarse clasts are smaller on average, and less numerous. Unit show signs of low level supergene oxide enrichment, mainly of hematite in micro-veins. Micro-veins of quartz cut through the unit, seemingly filled with hematite as an alteration of pyrite in the center of the veins.
CAP | 10.65 | 18 | 7.35 | MBNW | QZ | FX | PF | QZ | 35 | GD | 1 | 5 | Y | BR | << | 3 | 20 | 1 | 20 | 3 | 3 | 5 | O | 14 | * | 35 | P | 30 |  | 0 | P | 5 | H | 5 |  | 0 |  | 0 |  | 0 |  | 0 |  | 0 |  | 0 |  | 0 |  | 0 | C | 5 |  | 0 |  | 0 |  | 0 |  | 0 |  | 0 |  | 0 | 7 | 5 | 4 | 5 | AA (4.20 to 9.35). Plagioclase phenocrysts show strong dissolution along margins.
SOX | 18 | 24.85 | 6.85 | MBNX | QZ | FX | PF | QZ | 35 | HB | 1 | 5 | A | BR | << | 3 | 7.5 | 0.2 | 15 | 3 | 3 | 3 | O | 13 | * | 35 | P | 30 |  | 0 | P | 2 | H | 5 |  | 0 |  | 0 |  | 0 |  | 0 |  | 0 |  | 0 |  | 0 | D | 0.2 | C | 1 | D | 0.2 | D | 0.2 | D | 0.3 | > | 0.5 | > | 1 |  | 0 | 7 | 3 | 4 | 3 | Micro-breccia unit. Oxydation shows chalcantite growth within fractures along with minor malachite. Minor mafic minerals (possibly hornblende: dull black to dark grey, angular, fine grained) present in this unit. Overall coloration is yellowish-grey. Rather well preserved, with some limonite occuring mainly along fractures, plagioclase altered to clay but stiull retaining crystal form. Minor mineralisation in interstitial molybdenite, chalcocite, pyrite and chalcopyrite.
CAP | 24.85 | 30.05 | 5.2 | MBNX | QZ | FX | PF | QZ | 35 | FG | 1 | 6 | Y | BR | << | 2 | 10 | 5 | 15 | 3 | 3 | 3 | O | 13 | * | 35 | P | 30 |  | 0 | P | 5 | H | 5 |  | 0 |  | 0 |  | 0 | O | 0.5 |  | 0 |  | 0 |  | 0 |  | 0 | C | 5 |  | 0 |  | 0 |  | 0 |  | 0 |  | 0 |  | 0 | 7 | 5 | 4 | 7 | Micro-breccia unit. Strongly leached, piving a light yellow colour with small green tint. Plagioclase show strong alteration (Clay, blue-green), fairly soft. Matrix show sericitisation of k-spar. Limonite coating fairly present, particularly along fractures, where goehtite can be observed. Rare occurence of Magnetite, no definitive shape, dull black and strongly magnetic, occuring as 3 spots at 27.43. No evidence of mineralisation. Small quatrz veinlets (average size of 3 mm)cut through the unit at an angle ranging on average form 50 to 60 degrees TCA.
SOX | 30.05 | 35.8 | 5.75 | MBNX | QZ | FX | PF | QZ | 35 | BI | 1 | 4 | T | BR | << | 2 | 7 | 5 | 15 | 3 | 5 | 5 | O | 14 | * | 35 | P | 30 | * | 1 | P | 5 | H | 5 |  | 0 |  | 0 |  | 0 | D | 0.1 |  | 0 |  | 0 |  | 0 | D | 0.3 | C | 1 | D | 0.1 | D | 0.1 | D | 0.5 |  | 0 | > | 0.5 |  | 0 | 7 | 3 | 4 | 3 | Micor-breccia unit, oxydised zone. Intermediate brown-grey in colour. Mineralization, mainly disseminated chalcocite (mainly as an alteration aura around, pyrite and chalcopyrite with chalcopyrite being very rare. Molybdenite also occurs as very rare disseminated grains. Aleration level varies with some area of micro-breccia being well preserved (and more mineralized). Some qz veinscarrie pyrite and sulfides mineralization, within the core of the vein. Chalcanthite occurs on some veins toward the end of the sequence.
SOX | 35.8 | 48.77 | 12.97 | MBNX | QZ | FX | PF | QZ | 35 | BI | 0.5 | 5 | Y | BR | << | 2 | 5 | 7 | 70 | 5 | 5 | 5 | O | 14 | * | 35 | P | 30 | * | 0.5 | P | 5 | H | 5 |  | 0 |  | 0 |  | 0 |  | 0 | H | 0.5 |  | 0 |  | 0 | D | 0.2 | C | 5 | D | 0.1 | D | 0.1 | D | 0.2 | < | 0.1 | > | 0.5 |  | 0 | 7 | 5 | 4 | 5 | AA, except alteration is more intense, leaving less of the original rock in a pristine state, with some detsruction of the original texture. Biotite shows alteration towards hematite. Limonite commoner along fractures. Some large quartz present towards the end of the sequence, with center of the vein showing alterationof pyrite to hematite/limonite.
SOX | 48.77 | 54.74 | 5.97 | MBNX | QZ | FX | PF | QZ | 35 | BI | 0.5 | 4 | T | BR | << | 2 | 5 | 10 | 10 | 5 | 5 | 5 | O | 14 | * | 35 | P | 30 | * | 0.5 | P | 5 | H | 5 |  | 0 |  | 0 |  | 0 | D | 0.1 |  | 0 |  | 0 |  | 0 | D | 0.2 | C | 2 | D | 0.1 |  | 0 | D | 0.2 | < | 0.1 | > | 0.5 |  | 0 | 7 | 3 | 4 | 3 | AA (30.05 to 35.80). Except for colour, more uniformely brown. Alteration of Kspar to rusty corona surrounding crystal. Unit shows wak magnetism. Texture is well preserved, with an increasing mean grain size towards the bottom. Mineralization is rather week, limited to the occcasionnal millimetre-sized interstitial of mainly pyrite (and more rarely chalcopyrite) surrounded by chalcocite halo.
CAP | 54.74 | 60.54 | 5.8 | MBNX | QZ | FX | PF | QZ | 35 | FG | 5 | 6 | G | BR | << | 2 | 4 | 10 | 7 | 5 | 5 | 5 | O | 13 | * | 35 | P | 30 |  | 0 | P | 5 | H | 5 |  | 0 |  | 0 |  | 0 |  | 0 |  | 0 |  | 0 |  | 0 |  | 0 | C | 5 |  | 0 |  | 0 |  | 0 |  | 0 |  | 0 |  | 0 | 7 | 5 | 4 | 5 | Micro-breccia unit, leached cap mineralixation unit. No sulfides evident, nor any copper mineral. Shows a yellowish green colouration. Unit is fractured, with several fractures being nearly parallel TCA and showing a stronger limonite coating.
CAP | 60.54 | 64.57 | 4.03 | MBNX | QZ | FX | PF | QZ | 35 | FG | 1 | 6 | G | BR | << | 2 | 7 | 2 | 15 | 5 | 5 | 5 | O | 10 | * | 35 | P | 30 |  | 0 | P | 5 | H | 5 |  | 0 |  | 0 |  | 0 |  | 0 |  | 0 |  | 0 |  | 0 |  | 0 | C | 2 |  | 0 |  | 0 | < | 1 |  | 0 |  | 0 |  | 0 | 7 | 5 | 4 | 5 | Micro-breccia unit, similar to precedent unit, but with evidence of chalcocite in quartz-microvein ( mainly 15 >TCA, towards 0 >TCA), size of veins is less than 2 mm on average, appearing in 61.00 to 64.47). Pyrite and chalcopyrite are totally absent from the unit.
CAP | 64.57 | 66.23 | 1.66 | MBNX | QZ | FX | PF | QZ | 35 | FG | 0.5 | 6 | G | BR | << | 2 | 4 | 5 | 20 | 5 | 5 | 5 | O | 13 | * | 35 | P | 30 |  | 0 | P | 5 | H | 5 |  | 0 |  | 0 |  | 0 |  | 0 |  | 0 |  | 0 |  | 0 |  | 0 | C | 2 |  | 0 |  | 0 |  | 0 |  | 0 |  | 0 |  | 0 | 7 | 5 | 4 | 5 | Micro-breccia, yellowish green in colour. Similar to previous unit, except it is devoid of chalcocite mineralization. Grain size seems to be somewhat more homogenous and coarser tha in previous unit.
CAP | 66.23 | 67 | 0.77 | MBNX | QZ | FX | PF | QZ | 35 | CC | 1 | 6 | G | BR | << | 2 | 4 | 15 | 5 | 5 | 3 | 5 | O | 14 | * | 35 | P | 30 |  | 0 | P | 5 | H | 5 |  | 0 |  | 0 |  | 0 |  | 0 | C | 0.5 |  | 0 |  | 0 |  | 0 | C | 2 |  | 0 |  | 0 | D | 1 |  | 0 |  | 0 |  | 0 | 7 | 5 | 4 | 5 | Micro-breccia, yellowish green in colour. Similar to unit of 60.54-64.57. Only chalcocite is present, in small disseminated patches in matrix up to 8 mm in size. No pyrite or chalcopyrite observed. A quartz vein (66.43, 10mm in size, 70 >TCA) show a limonitised center.
CAP | 67 | 70.4 | 3.4 | MBNX | QZ | FX | PF | QZ | 35 | FG | 1 | 6 | G | BR | << | 2 | 7 | 5 | 70 | 5 | 3 | 5 | O | 13 | * | 35 | P | 30 |  | 0 | P | 5 | H | 5 |  | 0 |  | 0 |  | 0 | D | 0.1 |  | 0 |  | 0 |  | 0 |  | 0 | C | 2 |  | 0 | < | 0.2 |  | 0 |  | 0 |  | 0 |  | 0 | 7 | 5 | 4 | 5 | Micro-breccia "leached-cap" unit. AA (64.57 to 66.23), except that some magnetite is present in the matrix as near microscopic disseminated spots. Molybdenite also present at a very minor level in small quartz micro-veins.
CAP | 70.4 | 72.22 | 1.82 | MBNX | QZ | FX | PF | QZ | 35 | FG | 1 | 6 | G | BR | << | 2 | 4 | 10 | 10 | 5 | 3 | 5 | O | 12 | * | 35 | P | 30 |  | 0 | P | 5 | H | 5 |  | 0 |  | 0 |  | 0 |  | 0 |  | 0 |  | 0 |  | 0 |  | 0 | C | 2 |  | 0 |  | 0 | D | 2 |  | 0 |  | 0 |  | 0 | 7 | 5 | 4 | 5 | Micro-breccia, similar to 60.54-64.57. Chalcocite mineralization seeemingly unrelated to any veining, occuring as disseminated grains. Grain size decreases towards the end of the sequence to become almost strictly a matrix from 72.04.
CAP | 72.22 | 77.48 | 5.26 | MBNX | QZ | FX | PF | QZ | 35 | FG | 1 | 6 | G | BR | << | 2 | 4 | 7 | 17 | 5 | 3 | 3 | O | 13 | * | 35 | P | 30 |  | 0 | P | 5 | H | 5 |  | 0 |  | 0 |  | 0 |  | 0 |  | 0 |  | 0 |  | 0 |  | 0 | C | 2 |  | 0 |  | 0 |  | 0 |  | 0 |  | 0 |  | 0 | 7 | 5 | 4 | 5 | Micro breccia, leached-cap zone, similar to 64.57-66.23. Matrix is more predominent as the size of clasts is smaller, tneding to be on average in the 4 mm range.
SOX | 77.48 | 94 | 16.52 | MBNX | QZ | FX | PF | QZ | 35 | FG | 1 | 6 | G | BR | << | 2 | 5 | 10 | 15 | 5 | 3 | 5 | O | 14 | * | 35 | P | 30 |  | 0 | P | 5 | H | 5 |  | 0 |  | 0 |  | 0 |  | 0 |  | 0 |  | 0 |  | 0 | D | 0.2 | C | 2 | D | 0.1 | 6 | 0.1 | 6 | 1 | < | 0.1 | < | 0.5 |  | 0 | 7 | 5 | 4 | 5 | Micro-breccia, supergene oxidized zone, similar to 60.54-64.57. Chalcocite mineralization occurs as remnants micro-veins, in a few occurences: 77.2 (30>TCA, cut through by 90>TCA fracture at 77.80, 20 mm senester movement), 78.37 (10>TCA,), 83.04 (10>TCA), and as well disseminated occurences more closely associated with Pyrite and chalcopyrite. Some micro-veining show chalcanthite and malachite mineralization at 86.21 (20>TCA), 86.41 (9>TCA), 90.56 (10>TCA). MOlybednite appears as a very rare mineral, disseminated and in quartz micro-veins.
SUS | 94 | 97.35 | 3.35 | MBNX | QZ | FX | PF | QZ | 35 | FG | 1 | 6 | G | BR | << | 2 | 5 | 10 | 10 | 5 | 3 | 5 | O | 12 | * | 35 | P | 30 |  | 0 | P | 5 | H | 5 |  | 0 |  | 0 |  | 0 |  | 0 |  | 0 |  | 0 |  | 0 | 6 | 0.5 | C | 2 | 6 | 0.5 |  | 0 | 6 | 2 |  | 0 |  | 0 |  | 0 | 7 | 5 | 4 | 3 | Micro-breccia, supergene sulfide zone. Sulfide content is higher as disseminated grains in the matrix, espacially Chalcopyrite and pyrite, with chalcocite being ubiquitous with disseminated grains. Rare quyartz micro-veins bearing sulfides in their center (eg: 94,37, 55>TCA).
SUS | 97.35 | 111.25 | 13.9 | MBNX | QZ | FX | PF | QZ | 35 | BI | 5 | 7 | T | BR | << | 2 | 7 | 8 | 40 | 5 | 3 | 5 | O | 13 | * | 35 | P | 30 | D | 5 | P | 5 | H | 2 |  | 0 |  | 0 |  | 0 |  | 0 |  | 0 |  | 0 |  | 0 | 6 | 1 | C | 1 | 6 | 0.5 | 6 | 0.5 | 6 | 1 |  | 0 |  | 0 | D | 0.05 | 7 | 5 | 6 | 3 | Micro-breccia, supergene sulfide zone. Also, start of potassic and sericitic-clay-chlorite alteration zone, with sericitisation and clay alteration on plagioclase weak, chlorite alteration being very minor . Colour is rather light brown, with yellowish tinge to it. Biotite grains also present in matrix as disseminated grains, very fine and euhedral. Copper mineralisation occurs (Chalcopyrite and chalcocite) occurs mainly as disseminated grains associated with pyrite, as well as in quartz microveins (no common bearing) along with pyrite in center enrichment. Molybdenite mainly associated with micro-veining, with or without Py-Cp-Cc, more rarely as disseminated grains in matrix. Traces of native copper as very fine grains disseminated in matrix.
SUS | 111.25 | 135.19 | 23.94 | MBNX | QZ | FX | PF | QZ | 35 | BI | 3 | 7 | Y | BR | << | 2 | 5 | 7 | 15 | 5 | 3 | 5 | O | 13 | * | 35 | P | 30 | D | 3 | P | 2 | H | 2 |  | 0 |  | 0 |  | 0 |  | 0 | C | 0.2 |  | 0 |  | 0 | 6 | 0.7 | C | 1 | 6 | 0.3 | 6 | 1 | 6 | 1 |  | 0 |  | 0 | S | 0.1 | 7 | 5 | 6 | 1 | Micro-breccia, supergene sulfide zone. As above (97.35-111.25), except for its weaker alteration and paler colouring (white with yellowish-green tinge). Shows strong dissolution of quartz-veins (129.62-134.72), associated with higher copper mineralization, chalcocite staining in veins and as disseminated xtals, lower chalcopyrite content in favor of coarser pyrite mineralisation in veins, limonite coating as well as hematite coating and native copper concentration in a vein. This zone also shows a stronger seritisation (yellowish) of k-spar matrix.
SUS | 135.19 | 138.97 | 3.78 | MBNX | QZ | FX | PF | QZ | 35 | BI | 1 | 5 | A | BR | >> | 2 | 5 | 3 | 15 | 5 | 3 | 5 | O | 15 | * | 35 | P | 30 | D | 1 | P | 5 | H | 5 |  | 0 |  | 0 |  | 0 |  | 0 |  | 0 |  | 0 |  | 0 | 6 | 0.3 | C | 0.5 | 6 | 0.15 | 6 | 0.2 | 6 | 0.5 |  | 0 |  | 0 |  | 0 | 7 | 5 | 5 | 3 | Micro-breccia, supergene sulfide zone. Medium greenish grey in colour. Cut through by several Quartz veins (on average 65-75.TCA) , associated with silicification and sericitisation alteration aureola. Original matrix and texture mildly detsroyed, giving a ghostly appearance to clasts.
SUS | 138.97 | 174.26 | 35.29 | MBNX | QZ | FX | PF | QZ | 35 | BI | 1 | 7 | T | BR | << | 2 | 5 | 5 | 20 | 5 | 3 | 5 | O | 13 | * | 35 | P | 30 | D | 0.5 | P | 2 | H | 2 |  | 0 |  | 0 |  | 0 |  | 0 |  | 0 |  | 0 |  | 0 | 6 | 1 | C | 0.5 | 6 | 0.5 | 6 | 0.5 | 6 | 1 |  | 0 |  | 0 | S | 0.25 | 7 | 5 | 6 | 1 | Micro-breccia, supergene sulfide zone. Apart form colour (tan to white), similar to Unit 111.25-135.19. Mislatch occured at 152.49, with a blocky recovery. Native copper found at 170.10 in highly limonitized vein, along chalcocite, pyrite and covelite, vein follow an alignement of 10)CA.
SUS | 174.26 | 187.54 | 13.28 | MBNX | QZ | FX | PF | QZ | 35 | BI | 0.5 | 5 | T | BR | << | 2 | 5 | 5 | 10 | 5 | 3 | 5 | O | 14 | * | 35 | P | 30 | D | 0.5 | P | 2 | H | 2 |  | 0 |  | 0 |  | 0 |  | 0 |  | 0 |  | 0 |  | 0 | 6 | 1.5 | C | 1 | 6 | 0.5 | 6 | 0.2 | 6 | 0.5 |  | 0 |  | 0 | D | 0.05 | 7 | 5 | 5 | 3 | Micro-breccia, supergene sulfide zone. Medium brown in colour. Similar to Unit 111.25-135.19. Plagioclase slightly clay altered. Several Qz-veins show vuggy texture, mainly at 177.10, 179.34, 180.50 and 180.63, with vuggs associated with light limonite weathering. Abundant pyrite mineralisation with noticeable chalcopyrite, occuring mainly as disseminated grains all along the matrix, and also with quite a few quartz-microveins.
HYP | 187.54 | 192.32 | 4.78 | MBNX | QZ | FX | PF | QZ | 35 | BI | 0.5 | 5 | T | BR | << | 2 | 5 | 5 | 10 | 5 | 3 | 5 | O | 15 | * | 35 | P | 30 | D | 0.5 | P | 2 | H | 2 |  | 0 |  | 0 | E | 1 |  | 0 |  | 0 |  | 0 |  | 0 | 6 | 0.5 | C | 0.5 | 6 | 0.2 | 6 | 0.5 |  | 0 |  | 0 |  | 0 |  | 0 | 7 | 5 | 5 | 3 | Micro-breccia, hypergene sulfide zone. Mineralization less intense, but still occuring mainly as disseminated grains of pyrite and chalcopyrite, as well as in center of veins. One enveloppe of epifote (dark forest green, surronding qz micro-veins at 50>TCA mineralized in Mo, Py and lesser Cpy. Lower contact somewaht of a chilled margin from 191.66 to 192.32, showing intense silicification and clayification of k-spar and plagioclase. Lower contact is sharp at 60 >TCA.
HYP | 192.32 | 195.73 | 3.41 | LTXH | QZ | FX | PF | QZ | 35 | FG | 2 | 4 | A | BR | << | 2 | 5 | 20 | 25 | 3 | 3 | 3 | O | 15 | * | 35 | P | 30 | D | 5 | P | 2 | H | 2 |  | 0 |  | 0 |  | 0 |  | 0 |  | 0 |  | 0 |  | 0 | 6 | 0.5 |  | 0 | 6 | 0.1 | < | 1 |  | 0 |  | 0 |  | 0 | < | 0.5 | 7 | 5 |  |  | Latite brecciated dyke. Dark grey aphanitic matrix with mainly coarse grained quartz, k-spar, Plagioclase fragments as well as minor biotite and granitic fragments (garnodiorite? Monzonite?). K-spar angular and well preserved (orange colour) whereas Plagioclase has green clay alteration. Copper mineralization present, mainly with some chalcopyrite Disseminated fine grained in matrix along with pyrite) as well in some qz micro-veins, and very rare Native copper (in vuggy qz vein at 193.34.) Minor sharp contact with MBNX at 30 >TCA.
HYP | 195.73 | 207.54 | 11.81 | MBNX | QZ | FX | PF | QZ | 35 | FG | 5 | 5 | G | BR | << | 2 | 5 | 5 | 135 | 5 | 3 | 5 | O | 15 | * | 35 | P | 30 |  |  | P | 2 | H | 2 |  | 0 |  | 0 |  | 0 |  | 0 |  | 0 |  | 0 |  | 0 | 6 | 0.5 |  | 0 | 6 | 0.2 | 6 | 0.2 |  | 0 |  | 0 |  | 0 |  | 0 | 7 | 5 | 5 | 3 | Micro-breccia, hypergene sulfide zone. AA unit 187.54-192.32. Unit shows more weel preserved quite large fragments of a mafic nature, as well as a possibly very altered granodiorite source. Upper contact with latite is a chilled zone with intense silicification up to 196.01. Small zone of Qz-veining, cross-cutting, associated with alteration envelopes (silicification and sericite), showing Py and CPY in their center (205,13 to 205.19, 80 and 70 >TCA).
HYP | 207.54 | 209.67 | 2.13 | MBNX | QZ | FX | PF | QZ | 35 | FG | 2 | 6 | T | BR | << | 2 | 5 | 2 | 7 | 5 | 3 | 5 | O | 14 | * | 35 | P | 30 |  |  | P | 2 | H | 2 |  | 0 |  | 0 |  | 0 |  | 0 |  | 0 |  | 0 |  | 0 | 6 | 0.2 | C | 0.5 | 6 | 0.1 | V | 2 |  | 0 |  | 0 |  | 0 |  | 0 | 7 | 5 | 6 | 1 | As above, but with much smaller clasts size. Mineralization in copper significantly lower and Molybenum mineralization higher, mainly in veins, some of then quite large (206.18, 85>TCA, 30 mm wide, vugy texture and some limonite coating.
HYP | 209.67 | 216.94 | 7.27 | MBNX | QZ | FX | PF | QZ | 35 | FG | 5 | 4 | A | BR | << | 2 | 8 | 5 | 55 | 5 | 3 | 5 | O | 14 | * | 35 | P | 30 |  |  | P | 2 | H | 2 |  | 0 |  | 0 |  | 0 |  | 0 |  | 0 |  | 0 |  | 0 | 6 | 0.2 | C | 0.2 | 6 | 0.1 | 6 | 1 |  | 0 |  | 0 |  | 0 |  | 0 | 7 | 5 | 5 | 3 | Micro-breccia unit, medium to dark grey in colour, slightly silicified. Caracterised by a few very coarse granodiritic to granitic well preserved clasts.
HYP | 216.94 | 221.87 | 4.93 | MBNX | QZ | FX | PF | QZ | 35 | FG | 5 | 6 | A | BR | << | 2 | 5 | 10 | 25 | 5 | 3 | 5 | O | 14 | * | 35 | P | 30 |  |  | P | 2 | H | 2 |  | 0 |  | 0 |  | 0 |  | 0 |  | 0 |  | 0 |  | 0 | 6 | 0.5 | C | 0.2 | 6 | 0.2 | 6 | 0.5 |  | 0 |  | 0 |  | 0 |  | 0 | 7 | 5 | 6 | 1 | Micro-breccia unit, pale grey to pale yellow. Coarse clasts more homogenous in size, tending towards the 5 mm size. Sericite alteration seems to increase progressively towards the end of the sequence.
HYP | 221.87 | 235.52 | 13.65 | MBNX | QZ | FX | PF | QZ | 35 | FG | 5 | 4 | A | BR | << | 2 | 5 | 5 | 75 | 5 | 3 | 5 | O | 14 | * | 35 | P | 30 |  |  | P | 2 | H | 2 |  | 0 |  | 0 |  | 0 |  | 0 |  | 0 |  | 0 |  | 0 | 6 | 1 | C | 0.2 | 6 | 0.2 | 6 | 0.5 |  | 0 |  | 0 |  | 0 |  | 0 | 7 | 5 | 5 | 3 | Micro-breccia unit. Similar to unit 208.55-216.94. Coarse fragments form granodioritic to granitic source, at times moderately altered. Some intense copper mineralisation in vuggy quart veins (231.77, 55>TCA).
HYP | 235.52 | 255.06 | 19.54 | MBNX | QZ | FX | PF | QZ | 35 | FG | 2 | 7 | A | BR | << | 2 | 4 | 2 | 260 | 5 | 5 | 5 | O | 13 | * | 35 | P | 30 | D | 1 | P | 2 | H | 2 |  | 0 |  | 0 |  | 0 |  | 0 | C | 0.2 |  | 0 |  | 0 | 6 | 0.5 |  | 0 | 6 | 0.2 | 6 | 0.5 | 6 | 1 |  | 0 |  | 0 |  | 0 | 7 | 5 | 6 | 1 | Micro-breccia unit. Main;ly matrix with a few Coarse clasts, ranging occasionnaly up to 260mm in size, compositionnaly of granitic nature. Copper mineralisation is minor, mainly with disseminated Chalcocite, Cpy and Py grains and along with some quartz veins. Molybdenum mineralisation mainly through disseminated grains of Mo in matrix, more rarely in Qz veins. From 246.09 to 248.37, core is heavily fragmented with clay material along fracture (fault gauge?).
HYP | 255.06 | 264.72 | 9.66 | MBFH | QZ | FX | PF | QZ | 35 | FG | 15 | 4 | A | BR | << | 2 | 15 | 15 | 60 | 5 | 3 | 5 | O | 15 | * | 35 | P | 30 | * | 10 | P | 2 | H | 2 |  | 0 |  | 0 |  | 0 |  | 0 |  | 0 |  | 0 |  | 0 | 6 | 0.5 |  | 0 | 6 | 0.2 | 6 | 0.5 | 6 | 0.5 |  | 0 |  | 0 |  | 0 | 7 | 5 | 5 | 3 | Micro-breccia unit. Dark coloured matrix altered to Qz and Kspar. Sizeable clasts of granitic material. Biotite clasts (5mm on average subhedral xtals) surrounded by Qz envelope floating in Matrix. Plagioclase clasts strongly altered tp friable white clay.
HYP | 264.72 | 267.09 | 2.37 | MBNX | QZ | FX | PF | QZ | 35 | FG | 2 | 7 | T | BR | << | 2 | 5 | 5 | 65 | 5 | 5 | 5 | O | 15 | * | 35 | P | 30 |  | 0 | P | 2 | H | 2 |  | 0 |  | 0 |  | 0 |  | 0 | C | 0.5 |  | 0 |  | 0 | 6 | 0.2 | C | 0.1 | D | 0.05 | 6 | 0.1 |  | 0 |  | 0 |  | 0 |  | 0 | 7 | 5 | 6 | 3 | Micro-breccia unit, similar to unit 235.52-255.02. Mineralization is quite weaker and alteration somewhat more intense (sericite and clay on k-spar).
HYP | 267.09 | 271.9 | 4.81 | MBCH | QZ | FX | PF | QZ | 25 | FG | 20 | 4 | A | BR | << | 2 | 70 | 20 | 360 | 5 | 5 | 5 | O | 15 | * | 35 | P | 30 | * | 5 | P | 5 | H | 5 |  | 0 | J | 0.5 | E | 2 |  | 0 | C | 0.5 |  | 0 |  | 0 | 6 | 0.07 |  | 0 | 6 | 0.07 | D | 0.07 |  | 0 |  | 0 |  | 0 |  | 0 | 7 | 5 | 5 | 3 | Micro-breccia unit. Contains quite a few large clasts ranging in size of up to 360mm. Clasts are mainly Granodiorite and Quartz monzonite. Colour varies to light orange-brown (mainly granitic clasts) to dark grey (matrix). Matrix is quite dark, and not as siliciefied as previous units. Mineralisation is also poorer, being stronger in quartz rich area of the matrix. Alteration of large clasts is very strong.
HYP | 271.9 | 284.12 | 12.22 | MBCH | QZ | FX | PF | QZ | 20 | FG | 20 | 6 | T | BR | << | 2 | 80 | 20 | 280 | 5 | 5 | 5 | O | 13 | * | 20 | P | 35 | * | 5 | P | 5 | H | 15 |  | 0 |  | 0 |  | 1 |  | 0 | C | 0.5 |  | 0 | > | 0.5 | 6 | 1 |  | 0 | D | 0.1 | > | 0.5 |  | 0 |  | 0 |  | 0 |  | 0 | 7 | 5 | 5 | 5 | Strongly altered Micro-breccia unit. Similar to above unit, but stronger clay alteration of granitic clasts. Matrix when fresh is darg grey, but is frequently kspar altered (as evidenced by pinkish zones in 274.12-276.85, 278.10-281.94, associated with white clay altered plagioclase phenocrysts. This kpsar alteration is extremely weak in mineralisation. At times, the clay alteration on clasts (granodiorite and monzonite) is so intense as to leave them in a crumbly state to the point of being unconsolidated state, easily friable by fingers. These crumbly zones are associated with a few fractures, possibly pointing to a fault zone and still show a weak level of mineralisation (disseminated Py and Cpy). One Qz-vein shows strong mineralisation in Py and Mo towards end of sequence.
HYP | 284.12 | 292.53 | 8.41 | MBCH | QZ | FX | PF | QZ | 25 | FG | 15 | 4 | A | BR | << | 2 | 70 | 15 | 400 | 5 | 5 | 5 | O | 14 | * | 25 | P | 30 | * | 5 | P | 2 | H | 2 |  | 0 | < | 0.5 |  | 0 |  | 0 | C | 0.5 |  | 0 |  | 0 | 6 | 3 |  | 0 | D | 0.5 | 6 | 0.5 |  | 0 |  | 0 |  | 0 |  | 0 | 7 | 5 | 5 | 3 | Coarse Micro-breccia unit, similar to unit 267.09-271.90. Clay alteration of clasts is less intense but still present, mainly in the following zones: 287.06-287.09, 290.80-290.90, 291.01-08, 291.48-77. Mineralisation by pyrite more obvious, easily observable to the naked eye as grains in dark matrix associated with silicification. Mineralisation in veins also observed, with one notable occurence at 287.25-35.
HYP | 292.53 | 316.32 | 23.79 | MBCH | QZ | FX | PF | QZ | 30 | FG | 15 | 6 | T | BR | << | 2 | 80 | 15 | 560 | 5 | 5 | 5 | O | 13 | * | 30 | P | 30 | * | 5 | P | 5 | H | 5 |  | 0 | < | 0.5 |  | 0 |  | 0 |  | 0 | D | 0.07 |  | 0 | 6 | 1 | C | 0.1 | 6 | 0.5 | 6 | 0.2 | < | 0.5 |  | 0 |  | 0 |  | 0 | 7 | 5 | 5 | 5 | Coarse Micro-Breccia unit. Similar to unit 267.09-271.90. Clay alteration is more intense on feldspar and plagioclase, accompanied by a sharp drop in mineralisation. Fragments tends to be more friable as well. From 296.10 to 299.20 recovery of the core is very blocky.
HYP | 316.32 | 332.4 | 16.08 | MBCH | QZ | FX | PF | QZ | 30 | FG | 10 | 4 | A | BR | << | 2 | 20 | 10 | 190 | 5 | 3 | 3 | O | 13 | * | 30 | P | 30 | * | 5 | P | 2 | H | 2 |  | 0 | < | 0.5 |  | 0 |  | 0 | C | 0.1 |  | 0 |  | 0 | 6 | 2 | C | 0.1 | 6 | 0.7 | 6 | 0.2 |  | 0 |  | 0 |  | 0 |  | 0 | 7 | 5 | 5 | 3 | Coarse Micro-breccia unit, similar to unit 267.09-271.90. Fragments tend to be more angular and not vey rounded. Matrix dominant, dark grey to black in colour. Light alteration of kspar (green and pink clay) with occasionnal destructive strong seritisation. Matrix weakly altered. Mineralisation more evident in matrix, along silicification.
HYP | 332.4 | 347.26 | 14.86 | MBCH | QZ | FX | PF | QZ | 30 | FG | 15 | 5 | T | BR | << | 2 | 20 | 15 | 90 | 5 | 3 | 5 | O | 14 | * | 30 | P | 30 | * | 5 | P | 5 | H | 5 |  | 0 |  | 0 |  | 0 |  | 0 |  | 0 |  | 0 |  | 0 | 6 | 0.5 |  | 0 | 6 | 0.2 | 6 | 0.5 |  | 0 |  | 0 |  | 0 |  | 0 | 7 | 5 | 5 | 5 | Similar as previous unit, except for the matrix showing more k-spar alteration as well as silica alteration on the whole. Unit is still matrix dominant, but with diminishing size of clasts on the whole. Mineralisation becomes dominantly bound to veinning.
HYP | 347.26 | 355.51 | 8.25 | MBCH | QZ | FX | PF | QZ | 35 | FG | 15 | 4 | G | BR | << | 2 | 25 | 15 | 60 | 5 | 3 | 5 | O | 13 | * | 35 | P | 30 | * | 10 | P | 2 | H | 2 |  | 0 | < | 1 |  | 0 |  | 0 | C | 0.1 |  | 0 |  | 0 | 6 | 2 |  | 0 | 6 | 1 | 6 | 1 |  | 0 |  | 0 |  | 0 |  | 0 | 7 | 5 | 5 | 3 | Similar as previous unit. Prevalent alteration of k-spar to green clay gives a strong green colouration couple with a biotite content significantly higher than in previous units giving the rock a granitic appearance. Sericitisation is less predominant. Mineralisation is somewhat stronger, both in the form of disseminated grains of Py, Cpy and Mo as well as discontinuous zones in qz-veins. Some calcite to be found associated with fragmented Qz-veins, but as of yet, no mineralisation associated with these.
HYP | 355.51 | 370.21 | 14.7 | MBCH | QZ | FX | PF | QZ | 35 | FG | 20 | 7 | G | BR | << | 2 | 20 | 10 | 110 | 5 | 5 | 5 | O | 13 | * | 35 | P | 30 | * | 2 | P | 7 | H | 7 |  | 0 | < | 0.5 |  | 0 |  | 0 | C | 0.5 |  | 0 |  | 0 | 6 | 1 | C | 0.5 | 6 | 0.5 | 6 | 0.5 |  | 0 |  | 0 |  | 0 |  | 0 | 7 | 5 | 6 | 1 | Micro-breccia, heavy sericite alteration in matrix as evidenced by white-clay alteration. K-spar altered to clay (green). Biotite content low, and mineralisation lower than in previous unit. Fragments are markedly more abundant as sub-angular to sub-rounded quartz-clasts, sometimes showing Py and CPy mineralisation. Some Py grains show rusting to hematite visible to the eye.
HYP | 370.21 | 385.91 | 15.7 | MBCH | QZ | FX | PF | QZ | 35 | FG | 20 | 4 | A | BR | << | 2 | 80 | 20 | 220 | 5 | 3 | 3 | O | 14 | * | 35 | P | 30 | * | 10 | P | 2 | H | 2 |  | 0 | < | 1 |  | 0 |  | 0 | C | 0.1 |  | 0 |  | 0 | 6 | 2 | C | 0.5 | 6 | 1 | 6 | 1 |  | 0 |  | 0 |  | 0 |  | 0 | 7 | 5 | 5 | 3 | AA (unit347.26-355.51). Intense stockworck veining at 371.27-50. Sharp lower contact with Patton Porphyry dyke at 55 >TCA.
HYP | 385.91 | 387.23 | 1.32 | LTDD | PF | PY |  | PF | 15 | PY | 5 | 3 | G | << |  | 1 | 3 | 20 | 10 | 5 | 3 | 3 | O | 12 |  | 0 |  | 0 | H | 1 |  | 0 | H | 1 |  | 0 | < | 2 |  | 0 |  | 0 |  | 0 |  | 0 |  | 0 | 6 | 5 | C | 0.1 |  | 0 |  | 0 |  | 0 |  | 0 |  | 0 |  | 0 | 7 | 3 |  |  | Patton porphyry. Weakly altered plagioclase porphirocrysts in an dark green aphanitic groundmass. Plagioclase are angular and slightly clay altered (greenish tinge) up to a size of 10 mm. Some rare biotite phenocrysts (1.5 mm at most) can be found. Unit is very rich in disseminated pyrite, but without any chalcopyrite or chalcocite. Pyrite also associated with small quartz and calcite veins. Lower contact of uniot is sharp at 40 >TCA.
HYP | 387.23 | 494.71 | 107.48 | MBCH | QZ | FX | PF | QZ | 35 | FG | 20 | 4 | A | BR | << | 2 | 80 | 20 | 220 | 5 | 3 | 3 | O | 13 | * | 35 | P | 30 | * | 10 | P | 2 | H | 2 |  | 0 | < | 2 |  | 0 |  | 0 | C | 0.1 |  | 0 |  | 0 | 6 | 1.5 | C | 0.1 | 6 | 0.5 | 6 | 0.5 |  | 0 |  | 0 |  | 0 |  | 0 | 7 | 5 | 5 | 3 | AA (unit 347.26-355.51). Calcite mainly found in Qz veins, filling as vuggs, less so as micro-veins, seemingly unmineralized. Mineralisation is mainly in the form of very fine sized disseminated grains. The Py to Cpy ration is 5 to 1, but with a few zones of high Cpy concentration (438.80-441.10; 449.91-452.75; 478.74-486.51). The unit is overall biotite rich, with only a few areas showing very minor biotite (471.38-474.89). Lower contact with Patton porphyry is sharp but irregular, with the porphyry seemingly slightly penetrating the fabric of the micro-breccia.
HYP | 494.71 | 500.6 | 5.89 | LTDD | PF | PY |  | PF | 15 | PY | 3 | 3 | A | << | BR | 1 | 10 | 20 | 20 | 5 | 5 | 5 | O | 13 | * | 10 |  | 0 | H | 1 |  | 0 | H | 1 |  | 0 | < | 2 |  | 0 |  | 0 |  | 0 |  | 0 |  | 0 | 6 | 3 |  | 0 | 6 | 0.2 |  | 0 |  | 0 |  | 0 |  | 0 |  | 0 | 7 | 3 |  |  | Porphyritic intrusion. Dark green to dark grey aphanitic with 25% phenocrysts, mainly lightly altered (white to green clay) plagioclase and some minor amphibole (short, black angular, 5mm on average). 3% Py, mainly disseminated in groundmass and with minor veining. Cpy to be found as disseminated grns, but at a much lower content. Micro-breccia frgmants found (similar as above unit) at 495.48-.98, possible xeno/frag. Lower contact with micro-breccia determined by QZ vein (50 >TCA, 4 mm).
HYP | 500.6 | 521.1 | 20.5 | MBCH | QZ | FX | PF | QZ | 35 | FG | 20 | 5 | A | BR | << | 2 | 80 | 20 | 220 | 5 | 3 | 3 | O | 13 | * | 35 | P | 30 | H | 5 | P | 2 | H | 2 |  | 0 | < | 2 |  | 0 |  | 0 |  | 0 |  | 0 | > | 0.5 | 6 | 5 | C | 1 | 6 | 0.5 | 6 | 1 |  | 0 |  | 0 |  | 0 |  | 0 | 7 | 5 | 5 | 3 | AA unit (347.26-355.51). Is medium grey. Friable clay rich zone: at 500.62-88; 506.06-56; 507.46; 508.20. Cpy mineralisation dominated by disseminated grains, some minor veinings. Mo is closely associated with qz veining. Lower contact is irregular, defined by a stockwork of QZ-Ca and Gy veins (521.10-33), rich in Mo.
HYP | 521.1 | 524.85 | 3.75 | LTDD | PF | QZ |  | PF | 15 | QZ | 5 | 3 | A | << | BR | 1 | 10 | 25 | 20 | 5 | 3 | 3 | O | 13 | H | 5 |  | 0 |  | 0 |  | 0 | H | 2 |  | 0 | < | 1 |  | 0 | P | 2 |  | 0 |  | 0 |  | 0 | D | 1 | C | 1 | D | 0.2 |  | 0 |  | 0 |  | 0 |  | 0 |  | 0 | 7 | 3 |  |  | AA unit (494.71-500.60). Colour drak grey, getting progressively lighter. Phenocrysts account for 25%, with Qz, plag and Px (short squat and small in size, dull black). Strong magnetic signature form top to 521.93. Mineralisation is poor, mainly as disseminated Py, and very rarely as Cpy. Sharp lower contact with Micro-Breccia at 80 >TCA.
HYP | 524.85 | 526.8 | 1.95 | MBCH | QZ | FX | PF | QZ | 35 | FG | 20 | 5 | A | BR | << | 2 | 15 | 15 | 350 | 5 | 5 | 5 | O | 13 | * | 35 | P |  | H | 5 | P | 1 | H | 1 |  | 0 |  | 0 |  | 0 |  | 0 |  | 0 |  | 0 |  | 0 | 6 | 2 |  | 0 | 6 | 1 | 6 | 0.5 |  | 0 |  | 0 |  | 0 |  | 0 | 7 | 5 | 5 | 3 | AA unit (347.26-355.51). Medium gray in colour. Lower contacr with dyke is sharp (20>TCA), no chill zones.
HYP | 526.8 | 542.6 | 15.8 | LTDD | QZ | PF |  | QZ | 10 | PF | 5 | 4 | A | << |  | 1 | 5 | 15 | 18 | 5 | 3 | 3 | O | 12 | H | 10 |  | 0 | H | 1 |  | 0 | H | 2 |  | 0 | < | 5 |  | 0 | P | 5 |  | 0 |  | 0 |  | 0 | 6 | 1 |  | 0 | 6 | 1 | 6 | 0.5 |  | 0 |  | 0 |  | 0 |  | 0 | 7 | 3 |  |  | AA unit (494.71-500.60). Dark grey in colour, except for 528.72-532.70 which shows a very light green colouration (leaching?), 534.56-94 (more granular and light tan in apperance, sharp upper (80>tca) and lower (80>TCA) contact defined by Qz-vein, 536.11-73 (upper contact at 60>TCA, defined by QZ-PY vein, gradually becoimng darker). # zones of very strong magnetism: 526.90-527.09, 533.13-534.18, 535.04-536.07, 536.66-541.46 (all in a relatively unaltered zone, dark grey to black). Lower contact is sharp but irregular.
HYP | 542.6 | 551.69 | 9.09 | MBCH | QZ | FX | PF | QZ | 35 | FG | 15 | 3 | A | BR | << | 2 | 30 | 15 | 110 | 5 | 5 | 5 | O | 13 | * | 35 | P | 20 | * |  | P | 1 | H | 2 |  | 0 | < | 0.5 |  | 0 |  | 0 |  | 0 |  | 0 |  | 0 | 6 | 3 | C | 0.5 | 6 | 0.5 | 6 | 0.5 |  | 0 |  | 0 |  | 0 |  | 0 | 7 | 5 | 5 | 3 | AA unit (347.26-355.51). Large Py occurence in stockwork veining zone (543.45-67).Lower contact undetermined.
HYP | 551.69 | 571.14 | 19.45 | LTDD | PF | QZ | FX | PF | 20 | QZ | 10 | 4 | G | << |  | 1 | 5 | 15 | 34 | 5 | 3 | 3 | O | 13 | H | 10 | H | 5 |  | 0 | P | 0.5 | H | 2 |  | 0 | < | 2 |  | 0 | P | 2 |  | 0 |  | 0 |  | 0 | 6 | 1 |  | 0 | 6 | 0.25 | 6 | 0.5 |  | 0 |  | 0 |  | 0 |  | 0 | 7 | 3 |  |  | AA unit (494.71-500.60). Overall dark grey, except for "leached" zone, light green in colour: 553.05-559.50 (lower contact is QZ vein, 2mm, 40>TCA). A zone is characterized by the intense seritization of its Plag Phenocrysts (567.74-568.26). Magnetic zones (magnetite in matrix): 562.06-564.64, 566.63-567.74. Mineralisation is mainly Py in veins, very minor Cpy (disseminated) as well some Mo (veins).
HYP | 571.14 | 575.88 | 4.74 | MBCH | QZ | FX | PF | QZ | 35 | FG | 20 | 4 | G | BR | << | 2 | 40 | 20 | 110 | 5 | 3 | 3 | O | 12 | * | 35 | P | 20 | H | 0.5 | P | 2 | H | 2 |  | 0 |  | 0 |  | 0 |  | 0 |  | 0 |  | 0 |  | 0 | 6 | 0.5 |  | 0 | D | 0.2 | 6 | 0.5 |  | 0 |  | 0 |  | 0 |  | 0 | 7 | 5 | 5 | 5 | AA unit (347.26-355.51). Alteration level is higher, plagioclase are more sericitised (yellow ocre alteration), with decreasing alteration level and grain size from 574.30 to the end of the unit. Pyrite grains show rusty-copperish colouration, with weak mineralisation.
HYP | 575.88 | 584.12 | 8.24 | MBCH | QZ | FX | PF | QZ | 35 | FG | 15 | 5 | G | BR | << | 2 | 5 | 15 | 35 | 5 | 5 | 5 | O | 12 | * | 35 | P | 20 |  | 0 | P | 2 | H | 2 |  | 0 | < | 2 |  | 0 |  | 0 | C | 0.1 |  | 0 |  | 0 | 6 | 0.5 |  | 0 | D | 0.2 | < | 0.5 |  | 0 |  | 0 |  | 0 |  | 0 | 7 | 5 | 5 | 3 | AA unit (347.26-355.51). Light green in colour, with very poor mineralisation, mainly bound to veinning. Matrix Lower contact with a dyke: sharp but irregular (wavy).
HYP | 584.12 | 584.8 | 0.68 | PPDP | HB |  | PY | HB | 10 | PY | 2 | 5 | A | << |  | 1 | 4 | 10 | 7 | 5 | 3 | 3 | O | 12 | H | 5 | H | 5 |  |  | P | 1 | H | 1 |  | 0 | < | 1 |  | 0 |  | 0 |  | 0 |  | 0 |  | 0 | 6 | 2 |  | 0 |  | 0 |  | 0 |  | 0 |  | 0 |  | 0 |  | 0 | 7 | 3 |  |  | Porphyritic intrusion. Grey-green aphanitic groudmass. Mafic phenocrysts, angular and dark (amphiboles?). Mineralisationis mainly disseminated Py (along with some veining), with no observed Mo or Cpy. Lower contact defined by quartz vein (584.49-80), cross-cut by Ca veinlets.The vein contains clasts of the underlying unit and is at 25>TCA.
HYP | 584.8 | 596.62 | 11.82 | MBCH | QZ | FX | PF | QZ | 35 | FG | 15 | 5 | A | BR | << | 2 | 10 | 20 | 70 | 5 | 5 | 5 | O | 14 | * | 35 | P | 20 | * | 1 | P | 2 | H | 2 |  | 0 | < | 3 |  | 0 |  | 0 |  | 0 |  | 0 |  | 0 | 6 | 1 | C | 0.1 | D | 0.5 | 6 | 0.5 |  | 0 |  | 0 |  | 0 |  | 0 | 7 | 5 | 5 | 3 | AA unit (347.26-355.51). Light grey, with hints of tan and green. Contains also a sizeable chunk from the Patton Porphyry (590.57-591.41; bounded by Qz-Ca veining: upper at 60 .TCA, lower at 55.TCA).Mineralisation is poor, mainly through Qz and QZ-Ca veins. Lower Contact with PP defined by Qz vein (2 mm, 70.TCA).
HYP | 596.62 | 615.34 | 18.72 | PPDP | QZ | FX | BN | QZ | 15 | BN | 5 | 5 | A | << |  | 1 | 4 | 25 | 40 | 5 | 3 | 3 | O | 14 | H | 15 | H | 10 | H | 2 | P | 1 | H | 1 |  | 0 | < | 1 |  | 0 |  | 0 |  | 0 |  | 0 |  | 0 | 6 | 0.5 |  | 0 | D | 0.2 | 6 | 1 |  | 0 |  | 0 |  | 0 |  | 0 | 7 | 3 | 5 | 3 | Patton porphyry. Grey-green aphanitic groundmass. Slightly altered, except for zones of more intense sericite alteration on spar, from 596.62-600.09, 602.35-604.96 and 608.15-611.90. Large KSPar phenocrysts (subhedral, orange to green clay alteration), sub-rounded quartz phenocrysts (clasts), and occasionnal and occasionnal Plag phenocrysts. Phenocrysts tends to gradually grow bigger with depth. Also Mafics: very fine euhedral deep black amphiboles and biotites, represneting in all 5% of composition (with Amph being 3 times as abundant than biotite). Mineralisation Py (qz and qz-ca veins and disseminated), very low Cpy (disseminated) and higher than usual occurences of Mo (Veins, some disseminated). Sharp and irregular lower contact with dyke.
HYP | 615.34 | 626 | 10.66 | LTDD | QZ | FX | PF | QZ | 10 | BN | 5 | 3 | G | << |  | 1 | 7 | 15 | 30 | 5 | 3 | 3 | O | 14 | H | 10 | P | 10 | H | 2 | P | 2 | H | 2 |  | 0 | < | 1 |  | 0 | P | 2 |  | 0 |  | 0 |  | 0 | 6 | 0.75 |  | 0 | D | 0.1 | 6 | 1 |  | 0 |  | 0 |  | 0 |  | 0 | 7 | 3 | 5 | 3 | Porphyry intrusive dyke. Dark grey-green aphanitic groundmass, strongly sericitised inparts (619.30-620.09; 622.08-624.37). These altered units contains a matrix dominated sequence (aphanitic, light olive green, impoverished in mafic minerals) at 619.65-87, 622.37-96, 622.32-67. Phenocrysts ar QZ (rounded) PLAG (sub-euhedral, lightly altered) and Amphiboles and biotites. Some strong magnetic zone (dissmeinated mag?) at 616.02-618.40, 619.11-27, 624.52-95 and 625.30-626.01. Mineralisation is weak, mainly disseminated Py and some veining, and strong Mo in the altered zones (in veins). Lower contact with Patton Porphyry is sharp and irregular.
HYP | 626 | 648 | 22 | PPDP | QZ | FX | BN | QZ | 10 | BN | 8 | 5 | A | << |  | 1 | 5 | 25 | 40 | 5 | 3 | 3 | O | 14 | H | 15 | H | 10 | H | 2 | P | 1 | H | 1 |  | 0 | < | 1 |  | 0 |  | 0 |  | 0 |  | 0 | < | 0.1 | 6 | 0.5 | C | 0.1 | D | 0.1 | 6 | 1 |  | 0 |  | 0 |  | 0 |  | 0 | 7 | 3 | 5 | 3 | AA unit (596.62-615.34). Average phenocrysts size seems to increase gradually with depth. Mafic minerals are fine grained Amphiboles and biotite, with a few paler (leaching?) zones devoid of mafics: 626.00-628.18, 632.89-634.19, 636.45-637.45 and 644.37 to the end of the hole. Mineralisation is weaker, mainly cnofined by showings of Mo in wall of QZ-veins.
| 648 |  | -648 | [65 empty] | End of Hole.

## Structure
Structure |  |  |  | Comment
Depth | Thickness | Structure | >TCA
4.85 |  | FR | 15
5.08 | 2.8 | VQ | 40
7.62 |  | FR | 15
8.93 | 0.2 | VQ | 70 | Representative of a series of micro-veins of similar >TCA.
9.84 | 0.5 | VQ | 25 | Part of a system of three events of veining. Displacement (1.5 cm) visible. Other smaller veins cutting at 75-80
12.19 |  | FR | 10
12.73 | 0.3 | VQ | 85
13.72 | 0.3 | VQ | 45
15.66 | 1.3 | VQ | 65
17.88 | 0.6 | VQ | 40
20.02 |  | FR | 12 | Fracture shows chalcantite mineralization
21.15 | 0.8 | VP | 70 | Pyrite is altered to limonite (rusty)
22.44 |  | FR | 20
23.94 |  | FR | 25
24.75 |  | FR | 25
26.11 |  | FR | 25
27.88 | 5 | VQ | 30
28.45 |  | FR | 15 | Can be followed up to 29.47. Associated with limonite coating
31.79 |  | FR | 10
32.36 |  | FR | 12
34.83 | 1 | VQ | 80 | Center of vein is rich in sulfides: Py, CP and CC
37.58 | 1 | VQ | 70
38.47 |  | FR | 5 | Can be followed up to 40.06. Limonite coating.
40.06 |  | FR | 45 | Cutting the bottom end of previous fracture.
40.54 |  | FR | 25 | Associated with strong limonitisation
42.78 |  | FR | 15 | Associated with strong limonitisation, can be followed to 44.10 in a very blocky segment.
45.28 | 0.8 | VQ | 75
45.96 |  | FR | 55
45.98 |  | FR | 40
47.49 | 10.5 | VQ | 65
48.26 | 3.8 | VQ | 50
49.02 | 2.5 | VQ | 30 | Rusty center in the vein (3-5 mm), probably pyrite altered to limoninte.
49.19 |  | FR | 10
49.42 |  | FR | 45 | Cuts abruptly into previous fracture
51 |  | FR | 5 | Some malachite coating.
52.66 |  | FR | 25 | Some limonite in Fracture
54.02 |  | FR | 30 | Some mlachite and chalcnthite
55.6 |  | FR | 8
56.52 | 1 | VQ | 70
57.91 |  | FR | 10 | Very long fracture, going up to 60.96
60.68 | 0.5 | VQ | 65
61.6 |  | FR | 5
62.62 | 2.5 | VQ | 60
64.13 |  | FR | 10
66.42 |  | FR | 5 | Fractures goes up to 67.42
67.46 |  | FR | 20
69.84 |  | FR | 12 | precedes of zon of rubbled up core from 70.10 to 70.24
71.34 |  | FR | 25
72.69 |  | FR | 30
72.84 |  | FR | 20
76.24 | 2.5 | VQ | 70
76.24 |  | FR | 10
79.25 | 14 | VQ | 70
80.17 |  | FR | 8
80.96 |  | FR | 20
83.6 |  | FR | 30
86.2 |  | FR | 12 | Coated with malachite-chalcanthite
87.54 |  | FR | 20 | Limonite coating
88.53 |  | FR | 10
88.8 |  | FR | 30 | Cuts trhough previous fracture
89.6 |  | BZ |  | Blocky zone up to 90.36
90.36 |  | FR | 10 | Malachite-Chalcanthite coating
96.37 | 1.2 | VQ | 12 | Some Qz dissolution, quite intense limonitisation
95.04 | 0.9 | VQ | 70
96.41 |  | FR | 45
97.72 |  | FR
99.73 | 0.5 | VQ | 85
100.88 |  | FR | 30
102.83 |  | FR | 20
104.8 |  | FR | 17
106.15 |  | FR | 0
107.64 |  | FR | 10 | Extends to 108.48, with blocky segment from 107.91 to 108.20
108.98 | 2.5 | VQ | 50 | Center has high concentration of Mo
110.52 |  | FR | 20
112.83 |  | FR | 13 | Zone shows several fractures in a width of 10 cm, may be a Fault zone.
114.7 | 4 | FZ | 20
119.14 |  | FR | 20
119.87 | 0.8 | VQ | 70
119.95 |  | FR | 5
120.56 |  | FR | 30
121.76 |  | FR | 10
123.6 | 1.1 | VQ | 60
127.53 | 5 | VQ | 70 | Dissolved quartz, limonite coating in cavities.
128.97 |  | FR | 15
132.18 |  | FR | 10
133.44 | 1 | VQ | 55 | Moved by 1 cm by senester movement.
135.19 | 0.5 | VQ | 45 | Moved by 5 mm by senester movement
137.54 |  | FR | 30
140.35 |  | FR | 20
140.91 | 2 | VQ | 55
142.99 |  | FR | 70 | Molybdenite coating
144.22 | 1 | VQ | 65 | Cut by small micro qz vein by senester movement
146.41 |  | FR | 40
147.7 | 0.5 | VQ | 80
149.27 | 1.5 | VQ | 50
149.37 | 1.2 | VQ | 70
151.82 | 0.6 | VQ | 65
152.4 |  | ML |  | Mislatch of 50 cm
154.44 | 3 | VQ | 80
154.51 |  | FR | 19
156.65 |  | FR | 20 | Molybdenite coating, continues to 158.50
158.57 | 1 | VQ | 65 | Limonite filling of dissolved center
159.34 |  | FR | 20 | Becomes parrallel to TCA at 159.64 until 160.78
162.44 |  | FR | 15
163 | 1 | VQ | 70 | Some molybdenite
163.85 |  | BC |  | up to 165.
166.62 |  | FR | 5 | up to 167.28
168.68 |  | FR | 5 | up to 163.79
172.08 |  | FR | 60 | Associated with small quartz and moly micro-vein.
173.17 |  | FR | 30
175.34 |  | FR | 40
176.04 |  | FR | 60
177.16 | 0.5 | VQ | 50 | Vuggy center
178.51 |  | FR | 45
180.5 | 0.8 | VQ | 80 | Vuggy center
181.24 |  | FR | 5
184.15 |  | FR | 10
185.9 | 2 | VQ | 55
188.49 | 1.5 | VQ | 75
192.02 | 5.5 | VQ | 40 | Occurs near Latite dyke intrusion.
192.32 |  | C/ | 60 | Contact with of Micro-breccia and Latite intrusion.
193.25 | 0.5 | VQ | 60 | Vuggy, with pyrite mineralisation and alteration of surface of pyrite to hematite on surface.
195.73 |  | C/ | 30 | Contact with Latite intrusion and micro-breccia
198.34 | 1.8 | VQ | 75 | Marked by senester displacement (2 cm)
198.53 |  | FR | 15 | Limonite coating on fracture
201.65 | 0.6 | VQ | 20 | Vuggy texture, Pyrite mineralisation and limonite coating.
202.58 | 0.2 | VQ | 40 | Vuggy texture, some Moly mineralisation.
203.02 | 0.3 | VQ | 15 | Moly mineralisation, somewhat irregular (stepped-like), averaging 15 degrees, but starting at a 10 degree angle,plunging at a 40 degree angle for a length of 5 cm and straightening at 10 degrees again.
205.2 | 0.4 | VQ | 70 | Vuggy, Py mineralisation. Part of a series of cross-cutting veins of similar size, but devoid of mineralisation, found from 205.15-205.22
206.78 | 3.1 | VQ | 85 | Vuggy, Mo mineralisation
208.17 | 0.5 | VQ | 90 | Disseminated Mo mineralisation
210.96 | 0.8 | VQ | 70 | Disseminated Mo mineralisation
211.09 |  | FR | 25
216.11 | 0.4 | VQ | 13 | Disseminated Mo mineralisation along the inner wall of the vein.
217.01 |  | FR | 10
219.05 |  | FR | 45
220.8 |  | FR | 20
223.13 |  | FR | 25
223.49 | 19 | VQ |  | Irregular stockwark and intense veining. Some vuggyness.
227 | 0.5 | VQ | 50 | Disseminated Mo mineralisation on wall, some vuggs
227.65 | 0.8 | VQ | 75
228.85 |  | FR | 55 | Some Mo
231.77 | 1 | VQ | 40 | Vuggs, Py mineralisation, some Hematite coating on Py
234.7 | 9 | BC
237.06 | 1.5 | VQ | 45 | Vuggs with some limonite coating. Summit of vein (237.15) starts to brecciate up to 237.25.
239.89 |  | FR | 20
240.9 | 0.5 | VQ | 30
241.3 | 1 | VQ | 32 | Some chalcocite mineralisation
243.87 | 2.2 | VQ | 80
246.06 |  | BC |  | Up to, 247.37, possiblyn cut through by a fracture oriented at 125>TCA.
247.7 | 2.5 | VQ | 0 | Runs up to 248.00, has minor vuggy texture.
249.52 | 2.2 | VQ | 65 | Minor Vuggs, less than 2 mm
250.08 | 0.5 | VQ | 65
252.98 | 0.5 | VQ | 25 | Mineralisation (Py). Large ( 20 mm) green alteration enveloppe (epidote?)
255.16 | 1.4 | VQ | 70 | Vuggs
256.88 | 0.3 | VQ | 80 | Cut through by Dextre fracture oriented at 30>TCA
257.65 | 8.5 | VQ | 80 | Brecciated groups of veins, containg Py, Cpy and Mo. Also some rare vuggs in amorphous cream coloured mineral (gypsum)
259.2 |  | FR | 30
260.9 |  | FR | 35 | Clay filling along fracture's wall
262.87 | 0.5 | VQ | 30 | Associated with fracture (same orientation).
263.06 |  | FR | 0 | runs up to 263.25
266.5 | 0.1 | VQ | 12 | Evidence of 10 mm dextrous mouvement
266.76 | 0.5 | VQ | 40
271.25 |  | FR | 40
272.62 |  | FR | 15 | Strongly Altered zone, almost uncosolidated.
274.2 |  | FR | 35 | Lower contact of fracture is heavily fragmented for 200 mm
275.8 | 1 | VQ | 85
277.4 |  | FR | 35 | Loose Clay alteration along fracture
277.7 | 66 | SH |  | Dhear zone
279.14 | 1 | VQ | 50
283.68 | 1,5 | VP | 85
284.93 | 0.1 | VP | 80
285.29 | 0.3 | VQ | 80
287.06 |  | FR | 80 | Destructive clay alteration found. (25mm)
288.22 |  | FR | 18
290.83 |  | FR | 35 | Destructive clay alteration found. (40mm)
291.44 | 0.5 | VQ | 65
293.5 | 0.5 | VQ | 70
294.88 | 1.5 | VQ | 25
296.1 |  | BC |  | goes up to 299.20
299.02 |  | FR | 60 | Associated with detritic clay
300.23 |  | FR | 0 | runs for 110 mm
302.63 | 30 | FZ | 70 | very crumbly (clay) area
305.04 | 24 | FZ | 50 | very crumbly (clay) area
307.34 |  | FR | 20
308.88 | 0.5 | VQ | 25
309.7 |  | FR | 5 | runs up to 310.28
310.58 |  | FR | 10
313.6 | 4 | VQ | 90
314.6 |  | FR | 20
316.24 |  | FR | 60 | Clay filling along fracture's wall
316.8 | 7 | FZ | 70 | Clay alteration and heavy fracturing all along interval.
319 | 0.2 | VP | 30 | Alteration enveloppe (silicification) of 5 mm on both sides
321.26 | 0.7 | VQ | 85 | Cut through by perpendicular Dextre displacement of 2 mm
321.58 | 0.8 | VQ | 20
323.53 |  | FR | 65
325.8 |  | FR | 70
326.54 | 0.5 | VQ | 55
327.87 | 0.4 | VQ | 80
330.85 | 0.5 | VQ | 25
331.74 | 0.5 | VQ | 40
336.47 | 0.7 | VQ | 80
337.4 | 1.2 | VQ | 70
339.34 | 0.8 | VQ | 65 | Cut by 15.TCA Py-Qz vein.
341.95 |  | FR | 0 | Runs for 120 mm
348.36 |  | FR | 50
348.55 |  | FR | 80 | Associated with PY vein
349.31 |  | FR | 25
350.81 | 1.5 | VQ | 55
352.23 |  | FR | 35
353.56 |  | FR | 10
355.8 | 10 | FZ | 60 | Unconsolidated clay material inside the zone.
356.05 | 0.5 | VC | 60
359.48 | 0.1 | VQ | 30 | Possibly a senester fault (10 mm mouvement)
360.74 | 0.3 | VP | 10
362.4 | 1.5 | VQ | 50 | Vuggs
363.86 |  | FR | 5
364.72 |  | FR | 24
367.72 | 0.3 | VQ | 85
371.59 | 0.5 | VQ | 20
375.81 | 0.7 | VQ | 80
377.6 | 0.4 | VQ | 45
379.36 |  | FR | 55
381.24 | 1 | VQ | 85
382.72 | 0.4 | VQ | 30
383.48 |  | FR | 20
385.91 |  | C/ | 55 | Upper Sharp contact (xenolith?)
387.23 |  | C/ | 40 | Lower Sharp contact (xenolith?)
288.78 |  | FR | 70
391.39 | 7.5 | VQ | 25 | Stockworck?
391.78 | 1.5 | VQ | 55
394.76 |  | FR | 25
296.45 |  | S/ | 15 | Slickenside, calcite
399.51 | 0.8 | VQ | 80
403.46 |  | FR | 40
404.02 |  | FR | 30
404.79 | 1.1 | VQ | 65
407.31 | 1.4 | VQ | 85
408.87 | 2.5 | VQ | 50
410.37 | 30 | VQ | 50
411.7 |  | FR | 30
413.94 |  | FR | 55 | Clay for 10 mm
415.36 |  | FR | 60 | Slickenside, Mo
416.6 | 10 | VQ | 35 | Some Py mineralisation in center
418.93 | 2.5 | VQ | 80
419.38 | 0.5 | VQ | 45 | Py mineralisation
420.27 |  | FR | 20
422.2 |  | FR | 20
424.2 |  | FR | 10
426.22 | 3.5 | VQ | 45
427.22 |  | FR | 10
428.86 | 1 | VQ | 70
430.48 |  | FR | 40
432.38 | 2.2 | VQ | 35
434.19 |  | FR | 20 | Slickenside, pyrite on wall
434.46 | 1 | VQ | 25
437.1 | 0.7 | VQ | 40
437.84 | 1 | VQ | 30
439.09 | 0.5 | VQ | 0 | Runs up to 440.64
441.28 |  | FR | 20
442.11 | 2 | VQ | 30
444.56 | 2.5 | VQ | 40
446.04 |  | FR | 20
447.12 | 2.5 | VQ | 30
449.13 | 2 | VQ | 20
449.92 | 0.4 | VQ | 75 | Also chalcopyrite and molybdenite
452.24 | 0.7 | VQ | 75
453.02 | 3.5 | VQ | 35
455.81 | 3 | SH | 20
456.73 | 0.4 | VQ | 40
458.23 |  | FR | 50 | Limonite coating
459.7 | 1.7 | VQ | 25
460.43 | 1 | VQ | 60
462.01 |  | FR | 35
463.3 | 2.5 | VQ | 25
465.01 | 1.2 | VP | 55
466.58 |  | FR | 15
468.58 |  | FR | 20
469.39 |  | FR | 0 | Runs up to 464.73
472.95 |  | FR | 30
475 | 8 | SH | 45
476.25 |  | FR | 25
477.94 | 1 | VQ | 50
478.59 | 2 | VQ | 35
481.52 | 0.2 | VP | 85
482.92 |  | FR | 14 | Also with a .2 mm VQ.
484.44 | 2 | VQ | 70
484.92 | 0.7 | VP | 25
486.19 |  | FR | 10
487.19 |  | FR | 30 | Slickenside (possibly a shear zone) very friable (very strong alteration ot clay) running up to 490.87
490.47 | 1.5 | VQ | 60 | Some Mo
490.92 |  | FR | 10 | Slickenslide
492.77 | 8 | SH | 45
494.27 | 0.3 | VQ | 15 | Also some pyrite and Mo.
494.47 | 0.1 | VP | 6
494.56 | 1.8 | VQ | 40
498.44 | 0.4 | VP | 15
499.23 | 28 | SH | 35
503.58 | 0.5 | VQ | 50
505.98 | 0.4 | VQ | 85
510.42 | 0.5 | VQ | 50
511.54 |  | FR | 20 | Slickenside
512.13 |  | FR | 20
515.12 | 0.3 | VQ | 20
511.17 | 1.3 | VQ | 70
516.43 | 0.5 | VQ | 60 | Coincide with 10 mm dextre movement, some Moly on wall of vein.
518.3 |  | FR | 25
519.37 | 1.2 | VQ | 20
521.21 | 1.5 | V/ | 28 | Gypsum vein.
523.28 | 0.2 | VQ | 10
524.4 | 0.1 | VQ | 10 | Some Mo on walls.
528.27 |  | FR | 10
529.03 | 0.6 | VQ | 65 | Some moly
530.56 | 2 | VQ | 85 | Mo; 2/3 QZ 1/3 calcite
532.22 | 42 | SH | 15
533 | 0.2 | VQ | 15 | 2/3 QZ, 1/3 CA
535.24 | 0.2 | VQ | 10
537.3 | 0.3 | VQ | 10 | 2/3 QZ, 1/3 CA
538.26 | 0.5 | VQ | 50
539.95 |  | FR | 10
541.92 | 25 | SH | 35
543.12 | 2.5 | VQ | 70
545.01 | 0.4 | VQ | 60
546.57 | 0.3 | VQ | 70 | 3/4 QZ, 1/4 CA
548.12 | 0.7 | V/ | 30 | QZ, Py and CA
550.04 | 0.9 | VQ | 45
550.87 | 0.8 | VQ | 40 | also PY in center of vein.
552.41 | 0.4 | VP | 60
557.31 |  | FR | 20 | Slickenside, CA
559.16 | 0.4 | VQ | 70
560.67 | 0.2 | VQ | 45 | Py mineralisation, 2/3 QZ and 1/3 CA
562.07 | 0.4 | VQ | 50
565.44 | 0.6 | VP | 20
566.32 | 7 | VQ | 40 | PY in center.
570.02 | 2.5 | VQ | 60 | PY in center.
571.14 | 4.5 | VQ | 55
572.21 | 1.7 | VQ | 60
573.66 |  | FR | 10
575.12 | 0.2 | VQ | 40 | 1/2 QZ-CA
576.32 | 0.4 | VQ | 55 | Some disseminated Cpy
577.65 | 0.1 | VP | 15
577.85 |  | FR | 8 | Runs with QZ-CA vein, ( 1.5mm) up to 579.04
579.81 | 0.2 | VP | 5
581.69 | 1 | V/ | 85 | QZ, CA and Mo
582.67 | 3.2 | V/ | 20 | QZ and CA, brecciating.
584.12 |  | C/ |  | Upper contact of Porphyritic dyke, sharp and wavy
584.48 | 32 | D/ | 25 | Lower margin of Dyke, QZ-vein, brecciating.
580.8 |  | C/ | 25 | Sharp contact with underlying micro-breccia
587.72 | 0.5 | VQ | 70 | Some MO
588.77 | 0.2 | VQ | 45 | Some Py mineralisation in center
590.57 | 0.1 | VQ | 60 | Contact with PP xenolyth
591.41 | 0.1 | VQ | 55 | Contact with PP xenolyth
594.32 | 0.4 | VC | 16 | 1/5 QZ
595.33 | 1.4 | VQ | 65 | Some Mo
597.86 | 1.2 | VQ | 80
598.81 | 0.5 | VQ | 60 | Some Mo
599.03 | 0.2 | VQ | 30 | Some Mo
599.84 | 1 | VQ | 70
603.92 | 1.6 | VQ | 70
604.71 | 0.5 | VQ | 85 | Some Mo
605.92 | 0.3 | VP | 55
607.64 | 0.1 | VP | 20
608.3 | 0.3 | VP | 50
610.21 | 0.1 | VQ | 15 | PY mineralisation.
611.35 | 12 | VP | 25 | In fact, a swarm of PY veinlets, intruding at an average of 25 "TCA in an a 120 mm area.
612.53 | 1.1 | VQ | 65 | Some Mo
615.19 | 0.5 | VQ | 85
617.6 | 0.2 | VQ | 70 | Some Mo
618.53 | 0.2 | VP | 45
619.7 | 0.3 | VQ | 40 | Some Moly, part of a system of parrallel veins spaning for 50 mm
621.38 | 0.1 | VP | 30
621.38 | 0.1 | VQ | 75 | Very rich in Mo
623.65 | 0.2 | VQ | 55 | Vontact between fresh porphyritic dyke and altered zone
626.24 | 2.5 | VQ | 85 | Some MO, some Ca filling in Vuggs
626.36 | 1.6 | VQ | 55
629.13 | 0.3 | VQ | 60 | Cut by dextre 5mm mvmt
630 |  | FR | 15
632.79 | 0.5 | VQ | 75
632.94 | 0.2 | VQ | 85 | Some Mo
634.9 | 0.3 | VQ | 75
636.75 |  | FR | 10
637.15 | 0.4 | VQ | 60 | Some MO
639.25 |  | FR | 80 | MO coating
642.32 | 0.7 | V/ | 65 | 1/2 CA, 1/4 QZ, 1/4 MO
642.81 | 1 | VQ | 80 | Some MO
644.7 | 1 | VQ | 50 | Some MO and lesser PY
645.93 | 0.1 | VP | 15
646.84 | 0.2 | VQ | 85 | Some MO
648 |  |  |  | END OF HOLE

## Stockwork occurences
Depth |  |  | Vein types |  |  |  | Density | Comments
From | to | width | V1 | >TCA | >TCA | >TCA | Avg Spacing
4.4 | 6.48 | 2.08 | QZVX | 20 | 70 |  | 4
8.95 | 10 | 1.05 | QZVX | 70 | 30 |  | 3
12.08 | 14.2 | 2.12 | QZVX | 75 | 35 | 15 | 3
15.41 | 16.22 | 0.81 | QZVX | 75 | 30 |  | 5
23.68 | 24.79 | 1.11 | QZVX | 75 | 50 | 20 | 5
25.64 | 26.3 | 0.66 | QZVX | 80 | 55 |  | 4
27.65 | 28.36 | 0.71 | QZVX | 75 | 25 |  | 5
30.08 | 30.64 | 0.56 | QZVX | 70 | 30 |  | 6
36.44 | 37.44 | 1 | QZVX | 75 | 40 | 15 | 5
47.94 | 48.77 | 0.83 | QZVX | 60 | 40 |  | 4
50.2 | 52.13 | 1.93 | QZVX | 70 | 30 |  | 7
52.13 | 53.19 | 1.06 | QZVX | 70 | 25 |  | 4
53.19 | 63.28 | 10.09 | QZCC | 70 | 40 | 15 | 10
63.28 | 64.54 | 1.26 | QZVX | 70 | 60 |  | 5
64.54 | 66.23 | 1.69 | QZVX | 70 | 40 |  | 12
66.23 | 67 | 0.77 | QZVX | 70 | 60 |  | 4
67 | 68.88 | 1.88 | QZVX | 70 | 20 |  | 8
68.88 | 70.7 | 1.82 | QZVX | 70 | 45 |  | 3
70.7 | 74.81 | 4.11 | QZVX | 70 | 35 | 15 | 12
74.81 | 84.62 | 9.81 | QZCC | 80 | 45 | 10 | 5
84.62 | 91.44 | 6.82 | QZMO | 70 | 40 |  | 7.5
91.44 | 97.08 | 5.64 | QZCP | 80 | 60 | 20 | 4
97.08 | 102.49 | 5.41 | QCPC | 70 | 50 |  | 7
102.49 | 103.54 | 1.05 | QCPC | 80 | 30 |  | 4
103.54 | 108.25 | 4.71 | QCPC | 80 | 30 | 10 | 8
108.25 | 121.1 | 12.85 | QCPC | 70 | 54 |  | 5
121.1 | 123.09 | 1.99 | QCPC | 80 | 60 |  | 10
123.09 | 126.89 | 3.8 | QCPC | 70 | 45 |  | 7
126.89 | 129.44 | 2.55 | QCPC | 80 | 50 | 10 | 5
129.44 | 132.48 | 3.04 | QCPC | 80 | 10 |  | 4
132.48 | 138.98 | 6.5 | QCPC | 75 | 45 |  | 7.5
138.98 | 147.72 | 8.74 | QCPC | 70 | 30 |  | 5
147.72 | 157.34 | 9.62 | QCPC | 80 | 60 | 30 | 8
157.34 | 161.09 | 3.75 | QCPC | 80 | 60 | 10 | 4
161.09 | 167.26 | 6.17 | QCPC | 80 | 65 | 40 | 11
167.26 | 167.96 | 0.7 | QCPC | 80 | 30 |  | 3
167.96 | 173.06 | 5.1 | QZCP | 80 | 40 |  | 10
173.06 | 175.99 | 2.93 | QZCP | 75 | 40 |  | 5
175.99 | 183.76 | 7.77 | QZCP | 70 | 45 |  | 11
183.76 | 192.32 | 8.56 | QZCP | 75 | 45 | 20 | 7
192.32 | 195.99 | 3.67 | QZCP | 60 | 45 |  | 15
195.99 | 202.95 | 6.96 | QZCP | 80 | 45 | 30 | 5
202.95 | 208.81 | 5.86 | QZCP | 80 | 70 | 45 | 7
208.81 | 213.09 | 4.28 | QZCP | 80 | 30 |  | 12
213.09 | 225.27 | 12.18 | QZCP | 80 | 45 | 30 | 4
225.27 | 235.3 | 10.03 | QZCP | 80 | 60 | 20 | 8
235.3 | 237.56 | 2.26 | QZCP | 80 | 65 | 20 | 5
237.56 | 248.11 | 10.55 | QCPC | 80 | 45 | 30 | 9
248.11 | 253.63 | 5.52 | QCPC | 70 | 45 | 20 | 4
253.63 | 257.6 | 3.97 | QCPC | 70 | 45 |  | 13
257.6 | 258.1 | 0.5 | QCPC | 75 | 30 |  | 3
258.1 | 261.84 | 3.74 | QCPC | 75 | 45 | 20 | 7
261.84 | 263.66 | 1.82 | QCPC | 80 | 45 | 20 | 5
263.66 | 266.69 | 3.03 | QCPC | 75 | 60 | 10 | 4
266.69 | 271.03 | 4.34 | QCPC | 85 | 60 | 20 | 8
271.03 | 272.8 | 1.77 | QCPC | 80 | 20 |  | 20
272.8 | 276.23 | 3.43 | QCPC | 80 | 60 | 20 | 7
276.23 | 285.86 | 9.63 | QCPC | 70 | 45 | 20 | 5
285.86 | 289.69 | 3.83 | QCPC | 80 | 45 | 20 | 15
289.69 | 290.75 | 1.06 | QCPC | 80 | 60 |  | 5
290.75 | 304.63 | 13.88 | QCPC | 75 | 20 |  | 15
304.63 | 318.99 | 14.36 | QCPC | 75 | 45 | 20 | 5
318.99 | 320.4 | 1.41 | QCPC | 80 | 10 |  | 8
320.4 | 349.5 | 29.1 | QCPC | 80 | 45 | 20 | 10
349.5 | 350.96 | 1.46 | QCPC | 75 | 45 |  | 6
350.96 | 365 | 14.04 | QCPC | 80 | 45 | 15 | 8
365 | 413.38 | 48.38 | QCPC | 80 | 45 | 15 | 5
413.38 | 413.88 | 0.5 | QCPC | 80 | 30 |  | 4
413.88 | 416.4 | 2.52 | QCPC | 75 | 45 |  | 10
416.4 | 418.59 | 2.19 | QCPC | 80 | 60 | 30 | 6
418.59 | 420.5 | 1.91 | QCPC | 80 | 25 |  | 12
420.5 | 423.69 | 3.19 | QCPC | 65 | 20 |  | 4
423.69 | 427.64 | 3.95 | QCPC | 75 | 30 |  | 12
427.64 | 430.17 | 2.53 | QCPC | 80 | 60 | 20 | 5
430.17 | 434.75 | 4.58 | QCPC | 60 | 30 |  | 9
434.75 | 435.1 | 0.35 | QCPC | 80 | 60 | 15 | 4
435.1 | 438.66 | 3.56 | QCPC | 80 | 50 | 10 | 14
438.66 | 442.19 | 3.53 | QCPC | 70 | 40 | 10 | 4
442.19 | 445.48 | 3.29 | QCPC | 75 | 60 | 30 | 8
445.48 | 447.46 | 1.98 | QCPC | 75 | 60 | 30 | 5
447.46 | 454.19 | 6.73 | QCPC | 65 | 40 | 15 | 9
454.19 | 454.73 | 0.54 | QCPC | 75 | 30 |  | 4
454.73 | 455.91 | 1.18 | QCPC | 70 | 30 |  | 8
455.91 | 457.47 | 1.56 | QCPC | 80 | 60 | 45 | 4
457.47 | 459.49 | 2.02 | QCPC | 80 | 60 | 25 | 7
459.49 | 463.43 | 3.94 | QCPC | 80 | 45 |  | 10
463.43 | 464.78 | 1.35 | QCPC | 80 | 60 | 10 | 6
464.78 | 466.44 | 1.66 | QCPC | 80 | 45 | 20 | 4
466.44 | 472.62 | 6.18 | QCPC | 80 | 60 | 15 | 6
472.62 | 474.37 | 1.75 | QCPC | 80 | 60 | 30 | 8
474.37 | 478.54 | 4.17 | QCPC | 65 | 45 | 20 | 5
478.54 | 484.19 | 5.65 | QCPC | 70 | 30 | 10 | 12
484.19 | 486.35 | 2.16 | QCPC | 65 | 40 | 5 | 6
486.35 | 495.5 | 9.15 | QCPC | 65 | 25 |  | 11
495.5 | 500.54 | 5.04 | QCPC | 75 | 45 | 15 | 5
500.54 | 504.9 | 4.36 | QCPC | 80 | 60 | 30 | 15
504.9 | 506.05 | 1.15 | QCPC | 75 | 40 |  | 6
506.05 | 515.8 | 9.75 | QCPC | 80 | 60 | 20 | 8
515.8 | 517.05 | 1.25 | QCPC | 70 | 30 |  | 4
517.05 | 521.55 | 4.5 | QCPC | 80 | 40 |  | 11
521.55 | 525.08 | 3.53 | QCPC | 80 | 40 | 10 | 4
525.08 | 526.31 | 1.23 | QCPC | 70 | 45 |  | 8
526.31 | 529.96 | 3.65 | QCPC | 80 | 65 | 10 | 5
529.96 | 531.65 | 1.69 | QCPC | 80 | 50 |  | 10
531.65 | 535.06 | 3.41 | QCPC | 80 | 60 | 10 | 6
535.06 | 537.39 | 2.33 | QCPC | 75 | 45 | 15 | 8
537.39 | 538.97 | 1.58 | QCPC | 80 | 15 |  | 4
538.97 | 545.38 | 6.41 | QCPC | 70 | 40 |  | 15
545.38 | 546.68 | 1.3 | QCPC | 80 | 60 | 30 | 4
546.68 | 550.36 | 3.68 | QCPC | 70 | 40 |  | 8
550.36 | 552.49 | 2.13 | QCPC | 80 | 60 | 10 | 5
552.49 | 560.91 | 8.42 | QCPC | 70 | 30 | 10 | 12
560.91 | 566.29 | 5.38 | QCPC | 70 |  | 20 | 7
566.29 | 572.35 | 6.06 | QCPC | 70 | 45 | 15 | 5
572.35 | 574.55 | 2.2 | QCPC | 65 | 45 |  | 8
574.55 | 578.11 | 3.56 | QCPC | 80 | 60 | 20 | 6
578.11 | 585.61 | 7.5 | QCPC | 80 | 60 | 20 | 11
585.61 | 591.43 | 5.82 | QCPC | 70 | 45 | 15 | 4
591.43 | 598.28 | 6.85 | QCPC | 80 | 45 | 20 | 7
598.28 | 604.21 | 5.93 | QCPC | 70 | 30 |  | 10
604.21 | 610.1 | 5.89 | QCPC | 70 | 60 | 30 | 5
610.1 | 614.09 | 3.99 | QCPC | 65 | 25 |  | 12
614.09 | 614.7 | 0.61 | QCPC | 70 | 45 | 30 | 6
614.7 | 624.39 | 9.69 | QCPC | 80 | 65 | 20 | 8
624.39 | 628.88 | 4.49 | QCPC | 70 | 40 | 20 | 5
628.88 | 634.87 | 5.99 | QCPC | 80 | 45 | 20 | 10
634.87 | 637.41 | 2.54 | QCPC | 80 | 60 | 20 | 6
637.41 | 644.39 | 6.98 | QCPC | 70 | 60 | 30 | 9
644.39 | 648 | 3.61 | QCPC | 80 | 45 | 20 | 7
0
0
0
0
0
0
0
0
0
0
0
0
0
0
0
0
0
0
0
0
0
0
0
0
0
0
0
0
0
0
0
0
0
0
0
0
0
0
0
0
0
0
0
0
0
0
0
0
0
0
0
0
0
0
0
0
0
0
0
0
0
0
0
0
0
0
0