## Litho log FX07-02
DDH ID: | FX07-02 |  | UTM E: | 442197 | Az: | 110 ° | elev.: | 549 m | Reference: | AR 094870
NTS: | 116I/16 |  | UTM N: | 7420757 | Dip: | -75 ° | eoh: | 106.7 m | Sample sequence: | 1478501- 605
From (m) | To (m) | Lithology |  | Description
0 | 6.1 | OVB
6.1 | 23.9 | Canol shale |  | Dark grey to light grey shale, generally grey-yellow "weathering" (some sections not), with mm to cm schistose domains, very fissile and fractured until 23.6 m. Carbonaceous, powdery when scratched. Generally very porous: water absorbs instantatneously. Locally pitted/recessive cored surface: more porous.
18.5-21 m: dark, cohesive, not fissile.
22.4-22.9 m: calcareous. Gypsum ± calcite ± py-lim in vugs and veins.
23.9 | 34.6 | Canol shale |  | Dark, sooty, soft shale, locally recessive. Cohesive core but very porous.
26.5-27.3 m: brownish due to rusty-weathering layers/beds.
32.8-34.6 m: sooty, soft, finely fissile.
34.6 | 36.3 | Limestone |  | Brownish, massive, calcareous, sharp lower contact at 50 ° CA. Thin white veinlets w lim-calcite (±quartz?). Weak thin stockwork for 10 cm.
36.3 | 39 | Canol shale |  | Black carbonaceous shale, recessive,soft, sooty, finely shistose, with irregular pitted core surfaces and some mm-thick resistant layers. Foliaform/bedding-parallel hairline carbonate veinlets + discordant tabular 1-2mm veinlets. Cooresponds to previously logged Litho 3.
39 | 54.7 | Canol shale |  | Black shale, relatively competent core, with fine fracture cleavage ~ 70-80 ° CA. Very porous till 40.5 m, generally porous 43.1-68.3 m.
39.6-40.6 m: some thin (0.5-2 cm) coarser grained, oxidized lenses/beds, calcareous.
45-45.15: cleavage-parallel sigmoidal hairline gypsum.carb veinlets, 2-3/ cm, and tabular, yellow and oxidized veinlets, parallel to CA, 2-3/ cm.
49.9-52.6: tabular yellowish veins parallel to CA, 1-2 mm, 1-4/cm.
54.7 | 59.8 | Canol shale |  | Darker and sootier strongly carbonaceous shale, finely fractured/fissile, powdery for first 15 cm. Core breaks apart in thin fragile sheets/foliae. Trace hairline yellowish tabular veinlets parallel to CA. Photo.
59.8 | 61.4 | Breccia in Canol shale |  | Quartz veining ± clay ± gypsum veining, 10-20 ° CA, with discordant quartz-matrix crackle breccia to matrix-supported breccia, offset by small fractures/faults, some containing gypsum. Some oxidized mineral: siderite? Photos.
61.4 | 68.3 | Canol shale |  | Dark, sooty, strongly carbonaceous shale, relatively competent core but microfractures perpendicular to CA every 2-3 mm. Some weak veining parallel to CA. Includes one 2-3 cm oxidized vein material.
at ~ 64 m: 1 cm limonitic vein, sigmoidal or disrupted by fracture cleavage, with trace limonitic pyrite?
From 64.3 m: sootier (corresponds to Litho 6).
66.3-68.3 m: previously sampled but same lithology as before. Core is finely broken up in fine fragile lamellae.
66.3-70.5 m: continuously sampled by AC, (G087036-040), our samples break at same intervals.
68.3 | 70.5 | zone of veining and brecciation |  | 68.3-69.5 m: Relatively cohesive core with irridescent metallic "weathering", strongly limonitic veinlets < 1mm. Some sigmoidal or disrupted discordant oxidized veinlets (rusty rims, reacts to HCl when scratched: dolomite or siderite?). Some shiny graphitic surfaces.
69.5-70.5: Breccia veining: sharp upper contact with breccia zone: 15 ° CA. First 0.2 m: crackle breccia, no matrix, just crackled and rotated fragments. Photos.
At 70.2 m: banded and sigmoidal carbonate breccia-vein, with rock fragments at margin.
70.2-70.5 m: strongly brecciated, contorted and disrupted siderite or dolomite veining.
70.5 | 106.7 | Road River shale |  | Massive dark grey shale, generally hard and competent. Previously logged as Road River. Photo of uppper contact. First metre weathers slightly brown, oxidized (coated with fuel/oil?). Persistent fracture cleavage 65 ° CA till 73.2m. Lighter grey till 76.1m.
73-77.25 m: shiny graphitic fracture planes.
73-73.5 m: calcareous, possibly due to fine calcite on fracture cleavage surfaces.
at 75.2 m: clear gypsum xtals on fracture, euhedral hematite (2 mm) in core?
75.9-76.1: core breaks in silver dollar-size pieces (fine lamellae).
76.1- 106.7 m: dark grey-black, blocky small pieces but competent. Weak fracture-cleavage. Hard, w trace mm-veinlets 10 ° CA.
76.6-77.2 m: dense parallel siderite or dolomite veining, <1-1mm, sub-parallel to CA.Veining=small breccia-veins: contains small rock fragments.
77.75-77.9 m: fractured, brecciated, with graphite on some fractures.
82-92.2 m: shiny graphite on some fracture planes.
83.2-83.7 m: strong subparallel veinlets 15 ° CA, 2-5/cm.
84.5-84.6 m: calcite infill with irregular margins, disrupted by x-cutting fractures. Strong graphite on fractures.
91.5-91.7 m: dense very fine carbonate veining 15 ° CA, 2-5/cm.
92.2-106.7 m: STRONG shiny graphite on fracture planes
94.4-95.1 m: dense very fine carbonate veining, 15 ° CA, 2-5/cm.
94.4-95.1 m: dense very fine carbonate veining, 15 ° CA, 2-5/cm.Locally disrupted by later fractures.
96-96.3 m: dense very fine carbonate veining.
98-106.7: measurements on core are approximate: some sections strongly fractured with core loss.
~101.5-101.9: strong carbonate breccia veining ~ 30 ° CA.
| 106.7 | eoh

## Litho log FX07-03
DDH ID: | FX07-03 |  | UTM E: | 442337 | Az: | 110 ° | elev.: | 550 | Reference: | AR 094870
NTS: | 116I/16 |  | UTM N: | 7423398 | Dip: | -75 ° | eoh: | 210.31 | Sample sequence: | 1478606- 751
From (m) | To (m) | Lithology |  | Description
0 | 12.4 | OVB
12.4 | 14.7 | Canol shale |  | Black siliceous shale with calcite on fractures/partings (~70-80 ° CA). Hard, competent. Some cm-scale limestone horizons.
from 14.3 m: fractures and thin veining parallel to CA.
14.7 | 15.3 | Limestone |  | Grey, weakly banded limestone; shaley partings. Sharp upper and lower contacts. At upper contact: calcite veining and carbonaceous material.
15.3 | 33.1 | Canol shale |  | Black hard siliceous shale, generally calcareous. Local thin grey limestone horizons.
16.9-17.2 m: blocky core and calcite veining 15 ° CA (core loss).
18-19: thin calcite veining subparallel to core, 2-5/cm. chrysocolla or malachite on carbonate fracture surface.
33.1 | 81.7 | Canol shale |  | As above, but generally less calcareous, except for local short pervasively calcareous horizons and for cm-dcm finely bedded limestone horizons. Calcareous fractures. Strong dull graphitic partings. Locally finely bedded shale.
44.9 m: 8 cm calcite veining perpendicular to CA, dissected by fractures/slivers of shale.
49.3-51.2: calcareous.
from 56.9: occasional carbonate replacement bands and pods (white carbonate mixed in with sediments, highest carbonate content at rims).
From 77.5 m: local horizons of small inverted disc-shaped recessive structures; sedimentary? Algal? Fossiliferous? (Photos 6146-6148).
80.3-80.5 m: carbonate breccia: tabular shale fragments.
81.7 | 101.5 | Canol shale |  | Siliceous shale, more finely bedded than above, with wider and more abundant limestone bands; gives a bluish tinge to core. Rock is very hard, very graphitic, and contains more abundant inverted disc-shaped structures. Photos.
101.5 | 117.6 | Road River shale? Siliceous and graphitic. |  | Dark siliceous shale, hard, variably calcareous, interbedded with w cm-dcm finely bedded greyish limey beds. Bedding ~ 80 ° CA. Some intervals of non-calcareous shale but less than in previous interval. Some pervasively calcareous horizons. Dull graphitic partings. Unit characterized by appearance of: a) f.g. mm-thick horizons, locally discontinuous, containing disseminated to semi-massive pyrite with sharp but non-planar upper contacts (can see outline of individual crystals), 1-2/m, pyrite content increases towards the top; b)some cm carbonate bands/pods showing sharp contacts, locally boudinaged, with variable carbonate content: diagenetic replacement or sedimentary feature (photos)?, also similar bands with thin carbonate fractures perpendicular to length of band (same as previous or different feature?) ; and c) presence in groundmass of carbonate crystals with characteristic swallowtail twins and reentrant angles: witherite or calcite after gypsum? (photos).
At 89.7 m: carbonate-filled fossil (photos 6161-62)
At 93.4 m: carbonate-filled fossil (photos 6163-64)
At 108.6 m:oblong pod of carbonate replacement (?)
112-116 m: py beds ~ 2-3/m
114.6 to end of boxes: coarser euhedral star and swallow-shaped carbonate crystals (witherite or calcite after gypsum?) in comformable horizons.
116.56-11.84: weak carbonate breccia/replacement? Shale "fragments" replaced by witherite or calcite. Assay sample in original logging.
117.6 | 121.3 | Road River shale with section of carbonate pods. |  | As above, with some limey beds, 2 pyrite beds and more abundant and definitely lensoid carbonate-rich blebby lenses , 1-2 cm thick. Rims of lenses locally contain more carbonate than the cores and suggest replacement texture. Some pods show uniform carbonate content: may correspond to limestone ball horizon, which was why Road River contact was placed here in original logging? Photos. Some bands, slightly calcareous, show thin carbonate fractures perpendicular to long axis of band; same as pods?
121.3 | 141.2 | Road River shale? |  | As in 101.5-117.6: Dark siliceous shale, hard, variably calcareous, interbedded with w cm-dcm finely bedded greyish limey beds. Bedding ~ 80 ° CA. Harder than hammer except for limey horizons. Common appearance of c.g. witherite or calcite (swallowtail twinning) crystals, sometimes in clusters, sometimes in close proximity to pyrite bands. Comformable pyrite bands, ~ 1/m, are a bit thicker (up to a cm) and are more massive than in 101.5-117.6m; py also in discontinuous lenses and rarely in irregular discordant seams.
From 123 m, swallowtail twinned crystals appear part of groundmass, not in veins or bands or beds. At 127.4 m: photos. At 134.8 m: c.g. (photos).
At 130.4 m: graptolites. Photos.
132.6-132.8 m: abundant small white xtals of witherite or calcite pseudomorphing gypsum in groundmass.
At 134.8 m: coarse witherite or calcite pseudomorphing gypsum, photos.
Corrected box ends for boxes 22 and 23.
At 138.5 m: carbonate vein, shallow CA.
141.2 | 181.75 |  |  | Boxes are missing.
181.75 | 187.61 | Road River shale |  | Dark, hard, siliceous shale, variably calcareous, with some strongly calcareous finely bedded beds. Gradual increase in carbonate content downhole. Some thin weak carbonate replacement bands. Some horizons with 0.5-3 mm euhedral carbonate crystals (witherite or calcite pseudomorphing gypsum?). Few disseminated to semi-massive pyritic bands, ~1 cm thick.
end of boxes |  |  |  | end of boxes but eoh is at 210.3 according to previous log.

## sample intervals
Hole ID | Sample no. | type | std | From | To | interval length (m) | Bag Number | Notes
FX07-02 | 1478501 | routine |  | 6.1 | 9.14 | 3.04 | 1 | ~ 0.5 m in box
FX07-02 | 1478502 | routine |  | 9.14 | 10.7 | 1.56 |  | ~ 0.6 m in box
FX07-02 | 1478503 | routine |  | 10.7 | 12.2 | 1.5 |  | ~ 0.6 m in box
FX07-02 | 1478504 | routine |  | 12.2 | 13.2 | 1
FX07-02 | 1478505 | routine |  | 13.2 | 14.2 | 1
FX07-02 | 1478506 | routine |  | 14.2 | 15.24 | 1.04
FX07-02 | 1478507 | Standard | Oreas 520 | 14.2 | 15.24 | 1.04
FX07-02 | 1478508 | routine |  | 15.24 | 18.3 | 3.06 |  | I m in box
FX07-02 | 1478509 | routine |  | 18.3 | 19.3 | 1 |  | ~ 0.8 m in box
FX07-02 | 1478510 | routine |  | 19.3 | 20.3 | 1
FX07-02 | 1478511 | routine |  | 20.3 | 21.34 | 1.04 | 2
FX07-02 | 1478512 | routine |  | 21.34 | 22.4 | 1.06
FX07-02 | 1478513 | routine |  | 22.4 | 23.4 | 1
FX07-02 | 1478514 | routine |  | 23.4 | 24.4 | 1
FX07-02 | 1478515 | Blank |  | 23.4 | 24.4 | 1
FX07-02 | 1478516 | routine |  | 24.4 | 25.4 | 1
FX07-02 | 1478517 | routine |  | 25.4 | 26.4 | 1
FX07-02 | 1478518 | routine |  | 26.4 | 27.4 | 1
FX07-02 | 1478519 | routine |  | 27.4 | 28.5 | 1.1
FX07-02 | 1478520 | routine |  | 28.5 | 29.5 | 1
FX07-02 | 1478521 | routine |  | 29.5 | 30.5 | 1 | 3
FX07-02 | 1478522 | routine |  | 30.5 | 31.5 | 1
FX07-02 | 1478523 | routine |  | 31.5 | 32.5 | 1
FX07-02 | 1478524 | routine |  | 32.5 | 33.5 | 1
FX07-02 | 1478525 | routine |  | 33.5 | 34.5 | 1
FX07-02 | 1478526 | routine |  | 34.5 | 35.5 | 1
FX07-02 | 1478527 | routine |  | 35.5 | 36.3 | 0.8
FX07-02 | 1478528 | routine |  | 36.3 | 37.4 | 1.1
FX07-02 | 1478529 | routine |  | 37.4 | 38.5 | 1.1
FX07-02 | 1478530 | routine |  | 38.5 | 39.6 | 1.1
FX07-02 | 1478531 | routine |  | 39.6 | 40.7 | 1.1 | 4
FX07-02 | 1478532 | routine |  | 40.7 | 41.7 | 1
FX07-02 | 1478533 | 1/2 CORE DUP. PREV. |  | 40.7 | 41.7 | 1
FX07-02 | 1478534 | routine |  | 41.7 | 42.7 | 1
FX07-02 | 1478535 | routine |  | 42.7 | 43.7 | 1
FX07-02 | 1478536 | Routine |  | 43.7 | 44.7 | 1
FX07-02 | 1478537 | routine |  | 44.7 | 45.7 | 1
FX07-02 | 1478538 | routine |  | 45.7 | 46.7 | 1
FX07-02 | 1478539 | routine |  | 46.7 | 47.7 | 1
FX07-02 | 1478540 | routine |  | 47.7 | 48.8 | 1.1
FX07-02 | 1478541 | routine |  | 48.8 | 49.8 | 1 | 5
FX07-02 | 1478542 | routine |  | 49.8 | 50.8 | 1
FX07-02 | 1478543 | Standard | Oreas 520 | 49.8 | 50.8 | 1
FX07-02 | 1478544 | routine |  | 50.8 | 51.8 | 1
FX07-02 | 1478545 | routine |  | 51.8 | 52.8 | 1
FX07-02 | 1478546 | routine |  | 52.8 | 53.8 | 1
FX07-02 | 1478547 | routine |  | 53.8 | 54.7 | 0.9
FX07-02 | 1478548 | routine |  | 54.7 | 55.8 | 1.1
FX07-02 | 1478549 | routine |  | 55.8 | 56.8 | 1
FX07-02 | 1478550 | routine |  | 56.8 | 57.9 | 1.1
FX07-02 | 1478551 | Blank |  | 56.8 | 57.9 | 1.1 | 6
FX07-02 | 1478552 | routine |  | 57.9 | 58.9 | 1
FX07-02 | 1478553 | routine |  | 58.9 | 59.8 | 0.9
FX07-02 | 1478554 | routine |  | 59.8 | 60.96 | 1.16
FX07-02 | 1478555 | routine |  | 60.96 | 61.3 | 0.34
FX07-02 | 1478556 | routine |  | 61.3 | 62.1 | 0.8
FX07-02 | 1478557 | routine |  | 62.1 | 63.2 | 1.1
FX07-02 | 1478558 | routine |  | 63.2 | 64.3 | 1.1
FX07-02 | 1478559 | routine |  | 64.3 | 65.3 | 1
FX07-02 | 1478560 | routine |  | 65.3 | 66.3 | 1
FX07-02 | 1478561 | routine |  | 66.3 | 67.3 | 1 | 7 | previously assayed
FX07-02 | 1478562 | routine |  | 67.3 | 68.3 | 1 |  | previously assayed
FX07-02 | 1478563 | routine |  | 68.3 | 68.5 | 0.2 |  | previously assayed
FX07-02 | 1478564 | routine |  | 68.5 | 69.5 | 1 |  | previously assayed
FX07-02 | 1478565 | routine |  | 69.5 | 70.5 | 1 |  | previously assayed
FX07-02 | 1478566 | Blank |  | 69.5 | 70.5 | 1
FX07-02 | 1478567 | routine |  | 70.5 | 71.2 | 0.7 |  | only 0.75m in box
FX07-02 | 1478568 | routine |  | 71.2 | 72.2 | 1 |  | only 0.75m in box
FX07-02 | 1478569 | routine |  | 72.2 | 73.2 | 1
FX07-02 | 1478570 | routine |  | 73.2 | 74.2 | 1
FX07-02 | 1478571 | 1/2 CORE DUP. PREV. |  | 73.2 | 74.2 | 1 | 8
FX07-02 | 1478572 | Routine |  | 74.2 | 75.2 | 1
FX07-02 | 1478573 | routine |  | 75.2 | 76.2 | 1 |  | only 1/4 core for 0.1m: not sampled
FX07-02 | 1478574 | routine |  | 76.2 | 77.2 | 1
FX07-02 | 1478575 | routine |  | 77.2 | 78.2 | 1
FX07-02 | 1478576 | routine |  | 78.2 | 79.2 | 1
FX07-02 | 1478577 | routine |  | 79.2 | 80.2 | 1
FX07-02 | 1478578 | routine |  | 80.2 | 81.2 | 1
FX07-02 | 1478579 | Standard |  | 80.2 | 81.2 | 1
FX07-02 | 1478580 | routine |  | 81.2 | 82.3 | 1.1
FX07-02 | 1478581 | routine |  | 82.3 | 83.3 | 1 | 9
FX07-02 | 1478582 | routine |  | 83.3 | 84.3 | 1
FX07-02 | 1478583 | routine |  | 84.3 | 85.3 | 1
FX07-02 | 1478584 | routine |  | 85.3 | 86.3 | 1
FX07-02 | 1478585 | routine |  | 86.3 | 87.4 | 1.1
FX07-02 | 1478586 | routine |  | 87.4 | 88.4 | 1
FX07-02 | 1478587 | Blank |  | 87.4 | 88.4 | 1
FX07-02 | 1478588 | routine |  | 88.4 | 89.4 | 1
FX07-02 | 1478589 | routine |  | 89.4 | 90.4 | 1
FX07-02 | 1478590 | routine |  | 90.4 | 91.4 | 1
FX07-02 | 1478591 | routine |  | 91.4 | 92.5 | 1.1 | 10
FX07-02 | 1478592 | routine |  | 92.5 | 93.5 | 1
FX07-02 | 1478593 | routine |  | 93.5 | 94.5 | 1
FX07-02 | 1478594 | routine |  | 94.5 | 95.5 | 1
FX07-02 | 1478595 | routine |  | 95.5 | 96.5 | 1
FX07-02 | 1478596 | routine |  | 96.5 | 97.5 | 1
FX07-02 | 1478597 | routine |  | 97.5 | 98.6 | 1.1
FX07-02 | 1478598 | routine |  | 98.6 | 99.6 | 1
FX07-02 | 1478599 | routine |  | 99.6 | 100.6 | 1
FX07-02 | 1478600 | routine |  | 100.6 | 101.5 | 0.9
FX07-02 | 1478601 | routine |  | 101.5 | 102.6 | 1.1 | 11
FX07-02 | 1478602 | routine |  | 102.6 | 103.6 | 1
FX07-02 | 1478603 | routine |  | 103.6 | 104.7 | 1.1
FX07-02 | 1478604 | routine |  | 104.7 | 105.7 | 1
FX07-02 | 1478605 | routine |  | 105.7 | 106.7 | 1 |  | last sample of FX07-02
FX07-03 | 1478606 | routine |  | 12.34 | 13.5 | 1.16 |  | first sample of FX07-03
FX07-03 | 1478607 | routine |  | 13.5 | 14.7 | 1.2
FX07-03 | 1478608 | 1/2 CORE DUP. PREV. |  | 13.5 | 14.7 | 1.2
FX07-03 | 1478609 | routine |  | 14.7 | 15.3 | 0.6 |  | chrysocolla or malach on carbonate fracture
FX07-03 | 1478610 | routine |  | 15.3 | 16.3 | 1
FX07-03 | 1478611 | routine |  | 16.3 | 17.3 | 1 | 12 | broken, core loss
FX07-03 | 1478612 | routine |  | 17.3 | 18.3 | 1
FX07-03 | 1478613 | routine |  | 18.3 | 19.3 | 1 |  | chrysocolla or malach on carbonate fracture
FX07-03 | 1478614 | routine |  | 19.3 | 20.3 | 1
FX07-03 | 1478615 | routine |  | 20.3 | 21.3 | 1
FX07-03 | 1478616 | routine |  | 21.3 | 22.3 | 1
FX07-03 | 1478617 | Standard | Oreas 520 | 21.3 | 22.3 | 1
FX07-03 | 1478618 | routine |  | 22.3 | 23.3 | 1
FX07-03 | 1478619 | routine |  | 23.3 | 24.3 | 1
FX07-03 | 1478620 | routine |  | 24.3 | 25.3 | 1
FX07-03 | 1478621 | routine |  | 25.3 | 26.3 | 1 | 13
FX07-03 | 1478622 | routine |  | 26.3 | 27.3 | 1
FX07-03 | 1478623 | Blank |  | 26.3 | 27.3 | 1
FX07-03 | 1478624 | routine |  | 27.3 | 28.3 | 1
FX07-03 | 1478625 | routine |  | 28.3 | 29.3 | 1
FX07-03 | 1478626 | routine |  | 29.3 | 30.3 | 1
FX07-03 | 1478627 | routine |  | 30.3 | 31.3 | 1
FX07-03 | 1478628 | routine |  | 31.3 | 32.3 | 1
FX07-03 | 1478629 | routine |  | 32.3 | 33.3 | 1
FX07-03 | 1478630 | routine |  | 33.3 | 34.3 | 1
FX07-03 | 1478631 | routine |  | 34.3 | 35.5 | 1.2 | 14
FX07-03 | 1478632 | routine |  | 35.5 | 36.6 | 1.1
FX07-03 | 1478633 | routine |  | 36.6 | 37.6 | 1
FX07-03 | 1478634 | routine |  | 37.6 | 38.6 | 1
FX07-03 | 1478635 | routine |  | 38.6 | 39.6 | 1
FX07-03 | 1478636 | routine |  | 39.6 | 40.6 | 1
FX07-03 | 1478637 | 1/2 CORE DUP. PREV. |  | 39.6 | 40.6 | 1
FX07-03 | 1478638 | routine |  | 40.6 | 41.6 | 1
FX07-03 | 1478639 | routine |  | 41.6 | 42.7 | 1.1
FX07-03 | 1478640 | routine |  | 42.7 | 43.7 | 1
FX07-03 | 1478641 | routine |  | 43.7 | 44.7 | 1 | 15
FX07-03 | 1478642 | routine |  | 44.7 | 45.7 | 1
FX07-03 | 1478643 | routine |  | 45.7 | 46.7 | 1
FX07-03 | 1478644 | Routine |  | 46.7 | 47.7 | 1
FX07-03 | 1478645 | routine |  | 47.7 | 48.8 | 1.1
FX07-03 | 1478646 | routine |  | 48.8 | 49.8 | 1
FX07-03 | 1478647 | routine |  | 49.8 | 50.8 | 1
FX07-03 | 1478648 | routine |  | 50.8 | 51.8 | 1
FX07-03 | 1478649 | routine |  | 51.8 | 52.8 | 1
FX07-03 | 1478650 | routine |  | 52.8 | 53.8 | 1
FX07-03 | 1478651 | S1 = Standard | Oreas 520 | 52.8 | 53.8 | 1 | 16
FX07-03 | 1478652 | routine |  | 53.8 | 54.9 | 1.1
FX07-03 | 1478653 | routine |  | 54.9 | 55.9 | 1
FX07-03 | 1478654 | routine |  | 55.9 | 56.9 | 1
FX07-03 | 1478655 | routine |  | 56.9 | 57.9 | 1
FX07-03 | 1478656 | routine |  | 57.9 | 58.9 | 1
FX07-03 | 1478657 | routine |  | 58.9 | 59.9 | 1
FX07-03 | 1478658 | routine |  | 59.9 | 60.9 | 1
FX07-03 | 1478659 | routine |  | 60.9 | 62 | 1.1
FX07-03 | 1478660 | routine |  | 62 | 63 | 1
FX07-03 | 1478661 | routine |  | 63 | 64 | 1 | 17
FX07-03 | 1478662 | routine |  | 64 | 65 | 1
FX07-03 | 1478663 | routine |  | 65 | 66 | 1
FX07-03 | 1478664 | routine |  | 66 | 67 | 1
FX07-03 | 1478665 | routine |  | 67 | 68 | 1
FX07-03 | 1478666 | Blank |  | 67 | 68 | 1
FX07-03 | 1478667 | routine |  | 68 | 69 | 1
FX07-03 | 1478668 | routine |  | 69 | 70 | 1
FX07-03 | 1478669 | routine |  | 70 | 71 | 1
FX07-03 | 1478670 | routine |  | 71 | 72 | 1
FX07-03 | 1478671 | routine |  | 72 | 73 | 1 | 18
FX07-03 | 1478672 | routine |  | 73 | 74 | 1
FX07-03 | 1478673 | routine |  | 74 | 75 | 1
FX07-03 | 1478674 | routine |  | 75 | 76 | 1
FX07-03 | 1478675 | routine |  | 76 | 77 | 1
FX07-03 | 1478676 | routine |  | 77 | 78 | 1
FX07-03 | 1478677 | 1/2 CORE DUP. PREV. |  | 77 | 78 | 1
FX07-03 | 1478678 | routine |  | 78 | 79 | 1
FX07-03 | 1478679 | routine |  | 79 | 79.8 | 0.8
FX07-03 | 1478680 | Routine |  | 79.8 | 81 | 1.2 |  | previously assayed as three samples
FX07-03 | 1478681 | routine |  | 81 | 82.2 | 1.2 | 19
FX07-03 | 1478682 | routine |  | 82.2 | 83.4 | 1.2
FX07-03 | 1478683 | routine |  | 83.4 | 84.4 | 1
FX07-03 | 1478684 | routine |  | 84.4 | 85.4 | 1
FX07-03 | 1478685 | routine |  | 85.4 | 86.4 | 1
FX07-03 | 1478686 | routine |  | 86.4 | 87.4 | 1
FX07-03 | 1478687 | Standard | Oreas 520 | 86.7 | 87.4 | 0.7
FX07-03 | 1478688 | routine |  | 87.4 | 88.4 | 1
FX07-03 | 1478689 | routine |  | 88.4 | 89.4 | 1
FX07-03 | 1478690 | routine |  | 89.4 | 90.4 | 1
FX07-03 | 1478691 | routine |  | 90.4 | 91.4 | 1 | 20
FX07-03 | 1478692 | routine |  | 91.4 | 92.4 | 1
FX07-03 | 1478693 | routine |  | 92.4 | 93.5 | 1.1
FX07-03 | 1478694 | routine |  | 93.5 | 94.5 | 1
FX07-03 | 1478695 | Blank |  | 93.5 | 94.5 | 1
FX07-03 | 1478696 | routine |  | 94.5 | 95.5 | 1
FX07-03 | 1478697 | routine |  | 95.5 | 96.5 | 1
FX07-03 | 1478698 | routine |  | 96.5 | 97.5 | 1
FX07-03 | 1478699 | routine |  | 97.5 | 98.5 | 1
FX07-03 | 1478700 | routine |  | 98.5 | 99.5 | 1
FX07-03 | 1478701 | routine |  | 99.5 | 100.5 | 1 | 21
FX07-03 | 1478702 | routine |  | 100.5 | 101.5 | 1
FX07-03 | 1478703 | routine |  | 101.5 | 102.5 | 1
FX07-03 | 1478704 | routine |  | 102.5 | 103.6 | 1.1
FX07-03 | 1478705 | routine |  | 103.6 | 104.6 | 1
FX07-03 | 1478706 | routine |  | 104.6 | 105.6 | 1
FX07-03 | 1478707 | routine |  | 105.6 | 106.7 | 1.1
FX07-03 | 1478708 | routine |  | 106.7 | 107.7 | 1
FX07-03 | 1478709 | 1/2 CORE DUP. PREV. |  | 106.7 | 107.7 | 1
FX07-03 | 1478710 | routine |  | 107.7 | 108.7 | 1
FX07-03 | 1478711 | routine |  | 108.7 | 109.7 | 1 | 22
FX07-03 | 1478712 | routine |  | 109.7 | 110.7 | 1
FX07-03 | 1478713 | routine |  | 110.7 | 111.7 | 1
FX07-03 | 1478714 | routine |  | 111.7 | 112.7 | 1
FX07-03 | 1478715 | routine |  | 112.7 | 113.75 | 1.05
FX07-03 | 1478716 | Routine |  | 113.75 | 114.56 | 0.81
FX07-03 | 1478717 | routine |  | 114.56 | 115.56 | 1 |  | previously assayed
FX07-03 | 1478718 | routine |  | 115.56 | 116.84 | 1.28 |  | previously assayed as two samples
FX07-03 | 1478719 | routine |  | 116.84 | 117.84 | 1 |  | previously assayed
FX07-03 | 1478720 | routine |  | 117.84 | 118.9 | 1.06 |  | previously assayed
FX07-03 | 1478721 | routine |  | 118.9 | 120 | 1.1 | 23
FX07-03 | 1478722 | routine |  | 120 | 121.3 | 1.3
FX07-03 | 1478723 | Standard | Oreas 520 | 120 | 121.3 | 1.3
FX07-03 | 1478724 | routine |  | 121.3 | 122.35 | 1.05
FX07-03 | 1478725 | routine |  | 122.35 | 123.4 | 1.05
FX07-03 | 1478726 | routine |  | 123.4 | 124.4 | 1
FX07-03 | 1478727 | routine |  | 124.4 | 125.4 | 1
FX07-03 | 1478728 | routine |  | 125.4 | 126.4 | 1
FX07-03 | 1478729 | routine |  | 126.4 | 127.4 | 1
FX07-03 | 1478730 | routine |  | 127.4 | 128.4 | 1
FX07-03 | 1478731 | Blank |  | 127.4 | 128.4 | 1 | 24
FX07-03 | 1478732 | routine |  | 128.4 | 129.4 | 1
FX07-03 | 1478733 | routine |  | 129.4 | 130.4 | 1
FX07-03 | 1478734 | routine |  | 130.4 | 131.4 | 1
FX07-03 | 1478735 | routine |  | 131.4 | 132.4 | 1
FX07-03 | 1478736 | routine |  | 132.4 | 133.4 | 1
FX07-03 | 1478737 | routine |  | 133.4 | 134.4 | 1
FX07-03 | 1478738 | routine |  | 134.4 | 135.2 | 0.8
FX07-03 | 1478739 | routine |  | 135.2 | 136.2 | 1
FX07-03 | 1478740 | 1/2 CORE DUP. PREV. |  | 135.2 | 136.2 | 1
FX07-03 | 1478741 | routine |  | 136.2 | 137.2 | 1 | 25
FX07-03 | 1478742 | routine |  | 137.2 | 138.2 | 1
FX07-03 | 1478743 | routine |  | 138.2 | 139.2 | 1
FX07-03 | 1478744 | routine |  | 139.2 | 140.2 | 1
FX07-03 | 1478745 | routine |  | 140.2 | 141.2 | 1
FX07-03 | 1478746 | routine |  | 181.75 | 182.8 | 1.05 |  | Gap in boxes
FX07-03 | 1478747 | routine |  | 182.8 | 183.7 | 0.9
FX07-03 | 1478748 | routine |  | 183.7 | 184.7 | 1
FX07-03 | 1478749 | routine |  | 184.7 | 185.7 | 1
FX07-03 | 1478750 | routine |  | 185.7 | 186.7 | 1
FX07-03 | 1478751 | routine |  | 186.7 | 187.7 | 1 |  | end of FX07-03

## Box ends
Hole ID | final ddh eoh | Box no. | from | to | previously sampled
FX07-02 | 106.68 | Box 1 | ~6? | 15.2 | no
|  | Box 2 | 15.2 | 23.4 | no
|  | Box 3 | 23.4 | 29.7 | no
|  | Box 4 | 29.3 | 35 | no
|  | Box 5 | 35 | 41.1 | no
|  | Box 6 | 41.1 | 46.9 | no
|  | Box 7 | 46.9 | 52.7 | no
|  | Box 8 | 52.7 | 58.4 | no
|  | Box 9 | 58.4 | 64.1 | no
|  | Box 10 | 64.1 | 69.5 | sampled from ~ 66.5 m
|  | Box 11 | 69.5 | 75.2 | sampled till ~ 70.5 m
|  | Box 12 | 75.2 | 80.9 | no
|  | Box 13 | 80.9 | 86.7 | no
|  | Box 14 | 86.7 | 92.2 | no
|  | Box 15 | 92.2 | 97.9 | no
|  | Box 16 | 97.9 | 103.6 | no
|  | Box 17 | 103.6 | 106.7 | no eoh
FX07-03 | 210.31 | Box 1 | 11.36 | ~ 16? | no
|  | Box 2 | ~ 16? | 22 | no
|  | Box 3 | 22 | ~28? | no
|  | Box 4 | ~25? | 33.55 | no, flagging may indicate 20 cm sample
|  | Box 5 | 33.55 | 37.2 | no
|  | Box 6 | 37.2 | 45 | no
|  | Box 7 | 45 |  | maybe short pieces missing?
|  | Box 8 |  | 56.13 | no, maybe short pieces missing?
|  | Box 9 | 56.13 | 61.5? | maybe short pieces missing?
|  | Box 10 | 61.5? | 67.5 | no
|  | Box 11 | 67.5 | ~ 73? | no
|  | Box 12 | ~ 73? | 78.66 | flagging may incdicate short sample
|  | Box 13 | 78.66 | 83.76 | sampled for about 1.5 m
|  | Box 14 | 83.76 | 89.2 | no
|  | Box 15 | 89.2 | 94.88 | no
|  | Box 16 | 94.88 | 100.65 | no
|  | Box 17 | 100.65 | 106.19 | one ~ 10 cm piece
|  | Box 18 | 106.19 | 112.11 | piece of flagging , if sampled, very small
|  | Box 19 | 112.11 | 117.1 | 2/3 of box is sampled
|  | Box 20 | 117.1 | 123.4 | sampled for first 1.2 m
|  | Box 21 | 123.4 | 129.22 | one 30 cm and one 10 cm sections
|  | Box 22 | 129.22 | 135.2 | no, some flagging | corrected box ends, approximate measurement
|  | Box 23 | 135.2 | 141.2 | no | corrected box ends, approximate measurement
gap
|  | Box 31 | 181.75 | 187.61 | no

## WT AVG
MA300
V
PPM
2
Hole ID | Sample no. | type | From | To | interval length (m) | Notes |  | Sample
FX07-02 | 1478501 | routine | 6.1 | 9.14 | 3.04 | ~ 0.5 m in box | 0 | 1478501 | 943 | 2866.72
FX07-02 | 1478502 | routine | 9.14 | 10.7 | 1.56 | ~ 0.6 m in box | 0 | 1478502 | 872 | 1360.32
FX07-02 | 1478503 | routine | 10.7 | 12.2 | 1.5 | ~ 0.6 m in box | 0 | 1478503 | 819 | 1228.5
FX07-02 | 1478504 | routine | 12.2 | 13.2 | 1 |  | 0 | 1478504 | 839 | 839
FX07-02 | 1478505 | routine | 13.2 | 14.2 | 1 |  | 0 | 1478505 | 869 | 869
FX07-02 | 1478506 | routine | 14.2 | 15.24 | 1.04 |  | 0 | 1478506 | 1131 | 1176.24
FX07-02 | 1478508 | routine | 15.24 | 18.3 | 3.06 | I m in box | 0 | 1478508 | 1169 | 3577.14
FX07-02 | 1478509 | routine | 18.3 | 19.3 | 1 | ~ 0.8 m in box | 0 | 1478509 | 912 | 912
FX07-02 | 1478510 | routine | 19.3 | 20.3 | 1 |  | 0 | 1478510 | 925 | 925
FX07-02 | 1478511 | routine | 20.3 | 21.34 | 1.04 |  | 0 | 1478511 | 823 | 855.92
FX07-02 | 1478512 | routine | 21.34 | 22.4 | 1.06 |  | 0 | 1478512 | 841 | 891.46
FX07-02 | 1478513 | routine | 22.4 | 23.4 | 1 |  | 0 | 1478513 | 594 | 594
FX07-02 | 1478514 | routine | 23.4 | 24.4 | 1 |  | 0 | 1478514 | 871 | 871
FX07-02 | 1478516 | routine | 24.4 | 25.4 | 1 |  | 0 | 1478516 | 813 | 813
FX07-02 | 1478517 | routine | 25.4 | 26.4 | 1 |  | 0 | 1478517 | 612 | 612
FX07-02 | 1478518 | routine | 26.4 | 27.4 | 1 |  | 0 | 1478518 | 700 | 700
FX07-02 | 1478519 | routine | 27.4 | 28.5 | 1.1 |  | 0 | 1478519 | 915 | 1006.5
FX07-02 | 1478520 | routine | 28.5 | 29.5 | 1 |  | 0 | 1478520 | 1095 | 1095
FX07-02 | 1478521 | routine | 29.5 | 30.5 | 1 |  | 0 | 1478521 | 1097 | 1097
FX07-02 | 1478522 | routine | 30.5 | 31.5 | 1 |  | 0 | 1478522 | 848 | 848
FX07-02 | 1478523 | routine | 31.5 | 32.5 | 1 |  | 0 | 1478523 | 862 | 862
FX07-02 | 1478524 | routine | 32.5 | 33.5 | 1 |  | 0 | 1478524 | 1192 | 1192
FX07-02 | 1478525 | routine | 33.5 | 34.5 | 1 |  | 0 | 1478525 | 1364 | 1364
FX07-02 | 1478526 | routine | 34.5 | 35.5 | 1 |  | 0 | 1478526 | 295 | 295
FX07-02 | 1478527 | routine | 35.5 | 36.3 | 0.8 |  | 0 | 1478527 | 296 | 236.8
FX07-02 | 1478528 | routine | 36.3 | 37.4 | 1.1 |  | 0 | 1478528 | 1658 | 1823.8
FX07-02 | 1478529 | routine | 37.4 | 38.5 | 1.1 |  | 0 | 1478529 | 1394 | 1533.4
FX07-02 | 1478530 | routine | 38.5 | 39.6 | 1.1 |  | 0 | 1478530 | 1325 | 1457.5
FX07-02 | 1478531 | routine | 39.6 | 40.7 | 1.1 |  | 0 | 1478531 | 1622 | 1784.2
FX07-02 | 1478532 | routine | 40.7 | 41.7 | 1 |  | 0 | 1478532 | 1731 | 1731
FX07-02 | 1478534 | routine | 41.7 | 42.7 | 1 |  | 0 | 1478534 | 1805 | 1805
FX07-02 | 1478535 | routine | 42.7 | 43.7 | 1 |  | 0 | 1478535 | 1646 | 1646
FX07-02 | 1478536 | Routine | 43.7 | 44.7 | 1 |  | 0 | 1478536 | 1800 | 1800
FX07-02 | 1478537 | routine | 44.7 | 45.7 | 1 |  | 0 | 1478537 | 1947 | 1947
FX07-02 | 1478538 | routine | 45.7 | 46.7 | 1 |  | 0 | 1478538 | 1774 | 1774
FX07-02 | 1478539 | routine | 46.7 | 47.7 | 1 |  | 0 | 1478539 | 1980 | 1980
FX07-02 | 1478540 | routine | 47.7 | 48.8 | 1.1 |  | 0 | 1478540 | 2040 | 2244
FX07-02 | 1478541 | routine | 48.8 | 49.8 | 1 |  | 0 | 1478541 | 2235 | 2235
FX07-02 | 1478542 | routine | 49.8 | 50.8 | 1 |  | 0 | 1478542 | 1812 | 1812
FX07-02 | 1478544 | routine | 50.8 | 51.8 | 1 |  | 0 | 1478544 | 1199 | 1199
FX07-02 | 1478545 | routine | 51.8 | 52.8 | 1 |  | 0 | 1478545 | 693 | 693
FX07-02 | 1478546 | routine | 52.8 | 53.8 | 1 |  | 0 | 1478546 | 373 | 373
FX07-02 | 1478547 | routine | 53.8 | 54.7 | 0.9 |  | 0 | 1478547 | 353 | 317.7
FX07-02 | 1478548 | routine | 54.7 | 55.8 | 1.1 |  | 0 | 1478548 | 1037 | 1140.7
FX07-02 | 1478549 | routine | 55.8 | 56.8 | 1 |  | 0 | 1478549 | 903 | 903
FX07-02 | 1478550 | routine | 56.8 | 57.9 | 1.1 |  | 0 | 1478550 | 1175 | 1292.5
FX07-02 | 1478552 | routine | 57.9 | 58.9 | 1 |  | 0 | 1478552 | 1360 | 1360
FX07-02 | 1478553 | routine | 58.9 | 59.8 | 0.9 |  | 0 | 1478553 | 1558 | 1402.2
FX07-02 | 1478554 | routine | 59.8 | 60.96 | 1.16 |  | 0 | 1478554 | 1603 | 1859.48
FX07-02 | 1478555 | routine | 60.96 | 61.3 | 0.34 |  | 0 | 1478555 | 1282 | 435.88
FX07-02 | 1478556 | routine | 61.3 | 62.1 | 0.8 |  | 0 | 1478556 | 1400 | 1120
FX07-02 | 1478557 | routine | 62.1 | 63.2 | 1.1 |  | 0 | 1478557 | 1719 | 1890.9
FX07-02 | 1478558 | routine | 63.2 | 64.3 | 1.1 |  | 0 | 1478558 | 1138 | 1251.8
FX07-02 | 1478559 | routine | 64.3 | 65.3 | 1 |  | 0 | 1478559 | 1206 | 1206
FX07-02 | 1478560 | routine | 65.3 | 66.3 | 1 |  | 0 | 1478560 | 1587 | 1587
FX07-02 | 1478561 | routine | 66.3 | 67.3 | 1 | previously assayed | 0 | 1478561 | 1649 | 1649
FX07-02 | 1478562 | routine | 67.3 | 68.3 | 1 | previously assayed | 0 | 1478562 | 1674 | 1674
FX07-02 | 1478563 | routine | 68.3 | 68.5 | 0.2 | previously assayed | 0 | 1478563 | 1782 | 356.4
FX07-02 | 1478564 | routine | 68.5 | 69.5 | 1 | previously assayed | 0 | 1478564 | 1697 | 1697
FX07-02 | 1478565 | routine | 69.5 | 70.5 | 1 | previously assayed | 0 | 1478565 | 1465 | 1465
FX07-02 | 1478567 | routine | 70.5 | 71.2 | 0.7 | only 0.75m in box | 0 | 1478567 | 1391 | 973.7
FX07-02 | 1478568 | routine | 71.2 | 72.2 | 1 | only 0.75m in box | 0 | 1478568 | 1657 | 1657
FX07-02 | 1478569 | routine | 72.2 | 73.2 | 1 |  | 0 | 1478569 | 1650 | 1650
FX07-02 | 1478570 | routine | 73.2 | 74.2 | 1 |  | 0 | 1478570 | 709 | 709
FX07-02 | 1478572 | Routine | 74.2 | 75.2 | 1 |  | 0 | 1478572 | 479 | 479
FX07-02 | 1478573 | routine | 75.2 | 76.2 | 1 | only 1/4 core for 0.1m: not sampled | 0 | 1478573 | 913 | 913
FX07-02 | 1478574 | routine | 76.2 | 77.2 | 1 |  | 0 | 1478574 | 1724 | 1724
FX07-02 | 1478575 | routine | 77.2 | 78.2 | 1 |  | 0 | 1478575 | 1797 | 1797
FX07-02 | 1478576 | routine | 78.2 | 79.2 | 1 |  | 0 | 1478576 | 1854 | 1854
FX07-02 | 1478577 | routine | 79.2 | 80.2 | 1 |  | 0 | 1478577 | 1990 | 1990
FX07-02 | 1478578 | routine | 80.2 | 81.2 | 1 |  | 0 | 1478578 | 1442 | 1442
FX07-02 | 1478580 | routine | 81.2 | 82.3 | 1.1 |  | 0 | 1478580 | 1726 | 1898.6
FX07-02 | 1478581 | routine | 82.3 | 83.3 | 1 |  | 0 | 1478581 | 1846 | 1846
FX07-02 | 1478582 | routine | 83.3 | 84.3 | 1 |  | 0 | 1478582 | 2145 | 2145
FX07-02 | 1478583 | routine | 84.3 | 85.3 | 1 |  | 0 | 1478583 | 2612 | 2612
FX07-02 | 1478584 | routine | 85.3 | 86.3 | 1 |  | 0 | 1478584 | 1655 | 1655
FX07-02 | 1478585 | routine | 86.3 | 87.4 | 1.1 |  | 0 | 1478585 | 1916 | 2107.6
FX07-02 | 1478586 | routine | 87.4 | 88.4 | 1 |  | 0 | 1478586 | 1660 | 1660
FX07-02 | 1478588 | routine | 88.4 | 89.4 | 1 |  | 0 | 1478588 | 1650 | 1650
FX07-02 | 1478589 | routine | 89.4 | 90.4 | 1 |  | 0 | 1478589 | 2649 | 2649
FX07-02 | 1478590 | routine | 90.4 | 91.4 | 1 |  | 0 | 1478590 | 1799 | 1799
FX07-02 | 1478591 | routine | 91.4 | 92.5 | 1.1 |  | 0 | 1478591 | 1576 | 1733.6
FX07-02 | 1478592 | routine | 92.5 | 93.5 | 1 |  | 0 | 1478592 | 2530 | 2530
FX07-02 | 1478593 | routine | 93.5 | 94.5 | 1 |  | 0 | 1478593 | 2196 | 2196
FX07-02 | 1478594 | routine | 94.5 | 95.5 | 1 |  | 0 | 1478594 | 1431 | 1431 |  |  | 100.6
FX07-02 | 1478595 | routine | 95.5 | 96.5 | 1 |  | 0 | 1478595 | 1590 | 1590
FX07-02 | 1478596 | routine | 96.5 | 97.5 | 1 |  | 0 | 1478596 | 1659 | 1659
FX07-02 | 1478597 | routine | 97.5 | 98.6 | 1.1 |  | 0 | 1478597 | 1966 | 2162.6
FX07-02 | 1478598 | routine | 98.6 | 99.6 | 1 |  | 0 | 1478598 | 1855 | 1855
FX07-02 | 1478599 | routine | 99.6 | 100.6 | 1 |  | 0 | 1478599 | 1831 | 1831
FX07-02 | 1478600 | routine | 100.6 | 101.5 | 0.9 |  | 0 | 1478600 | 2047 | 1842.3
FX07-02 | 1478601 | routine | 101.5 | 102.6 | 1.1 |  | 0 | 1478601 | 1714 | 1885.4
FX07-02 | 1478602 | routine | 102.6 | 103.6 | 1 |  | 0 | 1478602 | 2013 | 2013
FX07-02 | 1478603 | routine | 103.6 | 104.7 | 1.1 |  | 0 | 1478603 | 1842 | 2026.2
FX07-02 | 1478604 | routine | 104.7 | 105.7 | 1 |  | 0 | 1478604 | 2391 | 2391
FX07-02 | 1478605 | routine | 105.7 | 106.7 | 1 | last sample of FX07-02 | 0 | 1478605 | 2288 | 2288
[5 empty] | 100.6 |  |  |  |  | 142179.06 | 1413.311 | 1.7852 | 0.2523%
[5 empty] | 17.3 |  |  |  |  | 33882.1 | 1958.503 | 1.7852 | 0.3496%
FX07-03 | 1478606 | routine | 12.34 | 13.5 | 1.16 | first sample of FX07-03 | 0 | 1478606 | 1531 | 1775.96
FX07-03 | 1478607 | routine | 13.5 | 14.7 | 1.2 |  | 0 | 1478607 | 1904 | 2284.8
FX07-03 | 1478609 | routine | 14.7 | 15.3 | 0.6 | chrysocolla or malach on carbonate fracture | 0 | 1478609 | 925 | 555
FX07-03 | 1478610 | routine | 15.3 | 16.3 | 1 |  | 0 | 1478610 | 2252 | 2252 |  |  | 0.4%
FX07-03 | 1478611 | routine | 16.3 | 17.3 | 1 | broken, core loss | 0 | 1478611 | 1789 | 1789
FX07-03 | 1478612 | routine | 17.3 | 18.3 | 1 |  | 0 | 1478612 | 1835 | 1835
FX07-03 | 1478613 | routine | 18.3 | 19.3 | 1 | chrysocolla or malach on carbonate fracture | 0 | 1478613 | 1991 | 1991
FX07-03 | 1478614 | routine | 19.3 | 20.3 | 1 |  | 0 | 1478614 | 1901 | 1901
FX07-03 | 1478615 | routine | 20.3 | 21.3 | 1 |  | 0 | 1478615 | 2475 | 2475
FX07-03 | 1478616 | routine | 21.3 | 22.3 | 1 |  | 0 | 1478616 | 2349 | 2349
FX07-03 | 1478618 | routine | 22.3 | 23.3 | 1 |  | 0 | 1478618 | 2420 | 2420
FX07-03 | 1478619 | routine | 23.3 | 24.3 | 1 |  | 0 | 1478619 | 2265 | 2265
FX07-03 | 1478620 | routine | 24.3 | 25.3 | 1 |  | 0 | 1478620 | 2013 | 2013
FX07-03 | 1478621 | routine | 25.3 | 26.3 | 1 |  | 0 | 1478621 | 2372 | 2372
FX07-03 | 1478622 | routine | 26.3 | 27.3 | 1 |  | 0 | 1478622 | 2053 | 2053
FX07-03 | 1478624 | routine | 27.3 | 28.3 | 1 |  | 0 | 1478624 | 1351 | 1351
FX07-03 | 1478625 | routine | 28.3 | 29.3 | 1 |  | 0 | 1478625 | 2170 | 2170
FX07-03 | 1478626 | routine | 29.3 | 30.3 | 1 |  | 0 | 1478626 | 2090 | 2090
FX07-03 | 1478627 | routine | 30.3 | 31.3 | 1 |  | 0 | 1478627 | 1719 | 1719
FX07-03 | 1478628 | routine | 31.3 | 32.3 | 1 |  | 0 | 1478628 | 1748 | 1748
FX07-03 | 1478629 | routine | 32.3 | 33.3 | 1 |  | 0 | 1478629 | 1837 | 1837
FX07-03 | 1478630 | routine | 33.3 | 34.3 | 1 |  | 0 | 1478630 | 2149 | 2149
FX07-03 | 1478631 | routine | 34.3 | 35.5 | 1.2 |  | 0 | 1478631 | 2173 | 2607.6
FX07-03 | 1478632 | routine | 35.5 | 36.6 | 1.1 |  | 0 | 1478632 | 2120 | 2332
FX07-03 | 1478633 | routine | 36.6 | 37.6 | 1 |  | 0 | 1478633 | 2120 | 2120
FX07-03 | 1478634 | routine | 37.6 | 38.6 | 1 |  | 0 | 1478634 | 2174 | 2174
FX07-03 | 1478635 | routine | 38.6 | 39.6 | 1 |  | 0 | 1478635 | 1644 | 1644
FX07-03 | 1478636 | routine | 39.6 | 40.6 | 1 |  | 0 | 1478636 | 2231 | 2231
FX07-03 | 1478638 | routine | 40.6 | 41.6 | 1 |  | 0 | 1478638 | 2580 | 2580
FX07-03 | 1478639 | routine | 41.6 | 42.7 | 1.1 |  | 0 | 1478639 | 2278 | 2505.8
FX07-03 | 1478640 | routine | 42.7 | 43.7 | 1 |  | 0 | 1478640 | 2099 | 2099
FX07-03 | 1478641 | routine | 43.7 | 44.7 | 1 |  | 0 | 1478641 | 1537 | 1537
FX07-03 | 1478642 | routine | 44.7 | 45.7 | 1 |  | 0 | 1478642 | 1824 | 1824
FX07-03 | 1478643 | routine | 45.7 | 46.7 | 1 |  | 0 | 1478643 | 2024 | 2024
FX07-03 | 1478644 | Routine | 46.7 | 47.7 | 1 |  | 0 | 1478644 | 2314 | 2314
FX07-03 | 1478645 | routine | 47.7 | 48.8 | 1.1 |  | 0 | 1478645 | 2331 | 2564.1
FX07-03 | 1478646 | routine | 48.8 | 49.8 | 1 |  | 0 | 1478646 | 2009 | 2009
FX07-03 | 1478647 | routine | 49.8 | 50.8 | 1 |  | 0 | 1478647 | 2264 | 2264
FX07-03 | 1478648 | routine | 50.8 | 51.8 | 1 |  | 0 | 1478648 | 2021 | 2021
FX07-03 | 1478649 | routine | 51.8 | 52.8 | 1 |  | 0 | 1478649 | 1588 | 1588
FX07-03 | 1478650 | routine | 52.8 | 53.8 | 1 |  | 0 | 1478650 | 2083 | 2083
FX07-03 | 1478652 | routine | 53.8 | 54.9 | 1.1 |  | 0 | 1478652 | 1983 | 2181.3
FX07-03 | 1478653 | routine | 54.9 | 55.9 | 1 |  | 0 | 1478653 | 2158 | 2158
FX07-03 | 1478654 | routine | 55.9 | 56.9 | 1 |  | 0 | 1478654 | 2004 | 2004
FX07-03 | 1478655 | routine | 56.9 | 57.9 | 1 |  | 0 | 1478655 | 1952 | 1952
FX07-03 | 1478656 | routine | 57.9 | 58.9 | 1 |  | 0 | 1478656 | 2069 | 2069
FX07-03 | 1478657 | routine | 58.9 | 59.9 | 1 |  | 0 | 1478657 | 2087 | 2087
FX07-03 | 1478658 | routine | 59.9 | 60.9 | 1 |  | 0 | 1478658 | 2567 | 2567
FX07-03 | 1478659 | routine | 60.9 | 62 | 1.1 |  | 0 | 1478659 | 2238 | 2461.8
FX07-03 | 1478660 | routine | 62 | 63 | 1 |  | 0 | 1478660 | 2254 | 2254
FX07-03 | 1478661 | routine | 63 | 64 | 1 |  | 0 | 1478661 | 2348 | 2348
FX07-03 | 1478662 | routine | 64 | 65 | 1 |  | 0 | 1478662 | 2144 | 2144
FX07-03 | 1478663 | routine | 65 | 66 | 1 |  | 0 | 1478663 | 2329 | 2329
FX07-03 | 1478664 | routine | 66 | 67 | 1 |  | 0 | 1478664 | 2644 | 2644
FX07-03 | 1478665 | routine | 67 | 68 | 1 |  | 0 | 1478665 | 2690 | 2690
FX07-03 | 1478667 | routine | 68 | 69 | 1 |  | 0 | 1478667 | 2533 | 2533
FX07-03 | 1478668 | routine | 69 | 70 | 1 |  | 0 | 1478668 | 1781 | 1781
FX07-03 | 1478669 | routine | 70 | 71 | 1 |  | 0 | 1478669 | 2505 | 2505
FX07-03 | 1478670 | routine | 71 | 72 | 1 |  | 0 | 1478670 | 2509 | 2509
FX07-03 | 1478671 | routine | 72 | 73 | 1 |  | 0 | 1478671 | 2660 | 2660
FX07-03 | 1478672 | routine | 73 | 74 | 1 |  | 0 | 1478672 | 2623 | 2623
FX07-03 | 1478673 | routine | 74 | 75 | 1 |  | 0 | 1478673 | 2532 | 2532
FX07-03 | 1478674 | routine | 75 | 76 | 1 |  | 0 | 1478674 | 2507 | 2507
FX07-03 | 1478675 | routine | 76 | 77 | 1 |  | 0 | 1478675 | 2880 | 2880
FX07-03 | 1478676 | routine | 77 | 78 | 1 |  | 0 | 1478676 | 3062 | 3062
FX07-03 | 1478678 | routine | 78 | 79 | 1 |  | 0 | 1478678 | 2750 | 2750
FX07-03 | 1478679 | routine | 79 | 79.8 | 0.8 |  | 0 | 1478679 | 2637 | 2109.6
FX07-03 | 1478680 | Routine | 79.8 | 81 | 1.2 | previously assayed as three samples | 0 | 1478680 | 2806 | 3367.2
FX07-03 | 1478681 | routine | 81 | 82.2 | 1.2 |  | 0 | 1478681 | 2975 | 3570
FX07-03 | 1478682 | routine | 82.2 | 83.4 | 1.2 |  | 0 | 1478682 | 1973 | 2367.6
FX07-03 | 1478683 | routine | 83.4 | 84.4 | 1 |  | 0 | 1478683 | 1832 | 1832
FX07-03 | 1478684 | routine | 84.4 | 85.4 | 1 |  | 0 | 1478684 | 2027 | 2027
FX07-03 | 1478685 | routine | 85.4 | 86.4 | 1 |  | 0 | 1478685 | 2558 | 2558
FX07-03 | 1478686 | routine | 86.4 | 87.4 | 1 |  | 0 | 1478686 | 2528 | 2528
FX07-03 | 1478688 | routine | 87.4 | 88.4 | 1 |  | 0 | 1478688 | 2265 | 2265
FX07-03 | 1478689 | routine | 88.4 | 89.4 | 1 |  | 0 | 1478689 | 2127 | 2127
FX07-03 | 1478690 | routine | 89.4 | 90.4 | 1 |  | 0 | 1478690 | 2237 | 2237
FX07-03 | 1478691 | routine | 90.4 | 91.4 | 1 |  | 0 | 1478691 | 2771 | 2771
FX07-03 | 1478692 | routine | 91.4 | 92.4 | 1 |  | 0 | 1478692 | 2868 | 2868
FX07-03 | 1478693 | routine | 92.4 | 93.5 | 1.1 |  | 0 | 1478693 | 2361 | 2597.1
FX07-03 | 1478694 | routine | 93.5 | 94.5 | 1 |  | 0 | 1478694 | 2183 | 2183
FX07-03 | 1478696 | routine | 94.5 | 95.5 | 1 |  | 0 | 1478696 | 1729 | 1729
FX07-03 | 1478697 | routine | 95.5 | 96.5 | 1 |  | 0 | 1478697 | 1908 | 1908
FX07-03 | 1478698 | routine | 96.5 | 97.5 | 1 |  | 0 | 1478698 | 2831 | 2831
FX07-03 | 1478699 | routine | 97.5 | 98.5 | 1 |  | 0 | 1478699 | 2689 | 2689
FX07-03 | 1478700 | routine | 98.5 | 99.5 | 1 |  | 0 | 1478700 | 2613 | 2613
FX07-03 | 1478701 | routine | 99.5 | 100.5 | 1 |  | 0 | 1478701 | 2259 | 2259
FX07-03 | 1478702 | routine | 100.5 | 101.5 | 1 |  | 0 | 1478702 | 2263 | 2263 |  |  | 2263
FX07-03 | 1478703 | routine | 101.5 | 102.5 | 1 |  | 0 | 1478703 | 1147 | 1147
FX07-03 | 1478704 | routine | 102.5 | 103.6 | 1.1 |  | 0 | 1478704 | 951 | 1046.1
FX07-03 | 1478705 | routine | 103.6 | 104.6 | 1 |  | 0 | 1478705 | 838 | 838
FX07-03 | 1478706 | routine | 104.6 | 105.6 | 1 |  | 0 | 1478706 | 815 | 815
FX07-03 | 1478707 | routine | 105.6 | 106.7 | 1.1 |  | 0 | 1478707 | 738 | 811.8
FX07-03 | 1478708 | routine | 106.7 | 107.7 | 1 |  | 0 | 1478708 | 671 | 671
FX07-03 | 1478710 | routine | 107.7 | 108.7 | 1 |  | 0 | 1478710 | 841 | 841
FX07-03 | 1478711 | routine | 108.7 | 109.7 | 1 |  | 0 | 1478711 | 1606 | 1606
FX07-03 | 1478712 | routine | 109.7 | 110.7 | 1 |  | 0 | 1478712 | 1856 | 1856
FX07-03 | 1478713 | routine | 110.7 | 111.7 | 1 |  | 0 | 1478713 | 1794 | 1794
FX07-03 | 1478714 | routine | 111.7 | 112.7 | 1 |  | 0 | 1478714 | 1830 | 1830
FX07-03 | 1478715 | routine | 112.7 | 113.75 | 1.05 |  | 0 | 1478715 | 1956 | 2053.8
FX07-03 | 1478716 | Routine | 113.75 | 114.56 | 0.81 |  | 0 | 1478716 | 1469 | 1189.89
FX07-03 | 1478717 | routine | 114.56 | 115.56 | 1 | previously assayed | 0 | 1478717 | 1726 | 1726
FX07-03 | 1478718 | routine | 115.56 | 116.84 | 1.28 | previously assayed as two samples | 0 | 1478718 | 1731 | 2215.68
FX07-03 | 1478719 | routine | 116.84 | 117.84 | 1 | previously assayed | 0 | 1478719 | 836 | 836
FX07-03 | 1478720 | routine | 117.84 | 118.9 | 1.06 | previously assayed | 0 | 1478720 | 427 | 452.62
FX07-03 | 1478721 | routine | 118.9 | 120 | 1.1 |  | 0 | 1478721 | 253 | 278.3
FX07-03 | 1478722 | routine | 120 | 121.3 | 1.3 |  | 0 | 1478722 | 231 | 300.3
FX07-03 | 1478724 | routine | 121.3 | 122.35 | 1.05 |  | 0 | 1478724 | 369 | 387.45
FX07-03 | 1478725 | routine | 122.35 | 123.4 | 1.05 |  | 0 | 1478725 | 1112 | 1167.6
FX07-03 | 1478726 | routine | 123.4 | 124.4 | 1 |  | 0 | 1478726 | 1760 | 1760
FX07-03 | 1478727 | routine | 124.4 | 125.4 | 1 |  | 0 | 1478727 | 1249 | 1249
FX07-03 | 1478728 | routine | 125.4 | 126.4 | 1 |  | 0 | 1478728 | 1234 | 1234
FX07-03 | 1478729 | routine | 126.4 | 127.4 | 1 |  | 0 | 1478729 | 1401 | 1401
FX07-03 | 1478730 | routine | 127.4 | 128.4 | 1 |  | 0 | 1478730 | 1348 | 1348
FX07-03 | 1478732 | routine | 128.4 | 129.4 | 1 |  | 0 | 1478732 | 992 | 992
FX07-03 | 1478733 | routine | 129.4 | 130.4 | 1 |  | 0 | 1478733 | 933 | 933
FX07-03 | 1478734 | routine | 130.4 | 131.4 | 1 |  | 0 | 1478734 | 1090 | 1090
FX07-03 | 1478735 | routine | 131.4 | 132.4 | 1 |  | 0 | 1478735 | 1125 | 1125
FX07-03 | 1478736 | routine | 132.4 | 133.4 | 1 |  | 0 | 1478736 | 1239 | 1239
FX07-03 | 1478737 | routine | 133.4 | 134.4 | 1 |  | 0 | 1478737 | 1215 | 1215
FX07-03 | 1478738 | routine | 134.4 | 135.2 | 0.8 |  | 0 | 1478738 | 1242 | 993.6
FX07-03 | 1478739 | routine | 135.2 | 136.2 | 1 |  | 0 | 1478739 | 1369 | 1369
FX07-03 | 1478741 | routine | 136.2 | 137.2 | 1 |  | 0 | 1478741 | 1542 | 1542
FX07-03 | 1478742 | routine | 137.2 | 138.2 | 1 |  | 0 | 1478742 | 1532 | 1532
FX07-03 | 1478743 | routine | 138.2 | 139.2 | 1 |  | 0 | 1478743 | 1381 | 1381
FX07-03 | 1478744 | routine | 139.2 | 140.2 | 1 |  | 0 | 1478744 | 1776 | 1776
FX07-03 | 1478745 | routine | 140.2 | 141.2 | 1 |  | 0 | 1478745 | 1587 | 1587
FX07-03 | 1478746 | routine | 181.75 | 182.8 | 1.05 | Gap in boxes | 0 | 1478746 | 336 | 352.8
FX07-03 | 1478747 | routine | 182.8 | 183.7 | 0.9 |  | 0 | 1478747 | 277 | 249.3
FX07-03 | 1478748 | routine | 183.7 | 184.7 | 1 |  | 0 | 1478748 | 415 | 415
FX07-03 | 1478749 | routine | 184.7 | 185.7 | 1 |  | 0 | 1478749 | 699 | 699
FX07-03 | 1478750 | routine | 185.7 | 186.7 | 1 |  | 0 | 1478750 | 841 | 841
FX07-03 | 1478751 | routine | 186.7 | 187.7 | 1 | end of FX07-03 | 0 | 1478751 | 1035 | 1035
[5 empty] | 134.81 |  |  |  |  | 249069.1 | 1847.557 | 1.7852 | 0.3298% | 0.04% | 0.55%
[5 empty] | 86.2 |  |  |  |  | 193231.1 | 2241.66 | 1.7852 | 0.4002% | 0.24% | 0.55%
[13 empty] | grade | min | max

## WT AVG (2)
MA300
V
PPM
2
Hole ID | Sample no. | type | From | To | interval length (m) | Notes |  | Sample
FX07-02 | 1478501 | routine | 6.1 | 9.14 | 3.04 | ~ 0.5 m in box | 0 | 1478501 | 943 | 2866.72
FX07-02 | 1478502 | routine | 9.14 | 10.7 | 1.56 | ~ 0.6 m in box | 0 | 1478502 | 872 | 1360.32
FX07-02 | 1478503 | routine | 10.7 | 12.2 | 1.5 | ~ 0.6 m in box | 0 | 1478503 | 819 | 1228.5
FX07-02 | 1478504 | routine | 12.2 | 13.2 | 1 |  | 0 | 1478504 | 839 | 839
FX07-02 | 1478505 | routine | 13.2 | 14.2 | 1 |  | 0 | 1478505 | 869 | 869
FX07-02 | 1478506 | routine | 14.2 | 15.24 | 1.04 |  | 0 | 1478506 | 1131 | 1176.24
FX07-02 | 1478508 | routine | 15.24 | 18.3 | 3.06 | I m in box | 0 | 1478508 | 1169 | 3577.14
FX07-02 | 1478509 | routine | 18.3 | 19.3 | 1 | ~ 0.8 m in box | 0 | 1478509 | 912 | 912
FX07-02 | 1478510 | routine | 19.3 | 20.3 | 1 |  | 0 | 1478510 | 925 | 925
FX07-02 | 1478511 | routine | 20.3 | 21.34 | 1.04 |  | 0 | 1478511 | 823 | 855.92
FX07-02 | 1478512 | routine | 21.34 | 22.4 | 1.06 |  | 0 | 1478512 | 841 | 891.46
FX07-02 | 1478513 | routine | 22.4 | 23.4 | 1 |  | 0 | 1478513 | 594 | 594
FX07-02 | 1478514 | routine | 23.4 | 24.4 | 1 |  | 0 | 1478514 | 871 | 871
FX07-02 | 1478516 | routine | 24.4 | 25.4 | 1 |  | 0 | 1478516 | 813 | 813
FX07-02 | 1478517 | routine | 25.4 | 26.4 | 1 |  | 0 | 1478517 | 612 | 612
FX07-02 | 1478518 | routine | 26.4 | 27.4 | 1 |  | 0 | 1478518 | 700 | 700
FX07-02 | 1478519 | routine | 27.4 | 28.5 | 1.1 |  | 0 | 1478519 | 915 | 1006.5
FX07-02 | 1478520 | routine | 28.5 | 29.5 | 1 |  | 0 | 1478520 | 1095 | 1095
FX07-02 | 1478521 | routine | 29.5 | 30.5 | 1 |  | 0 | 1478521 | 1097 | 1097
FX07-02 | 1478522 | routine | 30.5 | 31.5 | 1 |  | 0 | 1478522 | 848 | 848
FX07-02 | 1478523 | routine | 31.5 | 32.5 | 1 |  | 0 | 1478523 | 862 | 862
FX07-02 | 1478524 | routine | 32.5 | 33.5 | 1 |  | 0 | 1478524 | 1192 | 1192
FX07-02 | 1478525 | routine | 33.5 | 34.5 | 1 |  | 0 | 1478525 | 1364 | 1364
FX07-02 | 1478526 | routine | 34.5 | 35.5 | 1 |  | 0 | 1478526 | 295 | 295
FX07-02 | 1478527 | routine | 35.5 | 36.3 | 0.8 |  | 0 | 1478527 | 296 | 236.8
FX07-02 | 1478528 | routine | 36.3 | 37.4 | 1.1 |  | 0 | 1478528 | 1658 | 1823.8
FX07-02 | 1478529 | routine | 37.4 | 38.5 | 1.1 |  | 0 | 1478529 | 1394 | 1533.4
FX07-02 | 1478530 | routine | 38.5 | 39.6 | 1.1 |  | 0 | 1478530 | 1325 | 1457.5
FX07-02 | 1478531 | routine | 39.6 | 40.7 | 1.1 |  | 0 | 1478531 | 1622 | 1784.2
FX07-02 | 1478532 | routine | 40.7 | 41.7 | 1 |  | 0 | 1478532 | 1731 | 1731
FX07-02 | 1478534 | routine | 41.7 | 42.7 | 1 |  | 0 | 1478534 | 1805 | 1805
FX07-02 | 1478535 | routine | 42.7 | 43.7 | 1 |  | 0 | 1478535 | 1646 | 1646
FX07-02 | 1478536 | Routine | 43.7 | 44.7 | 1 |  | 0 | 1478536 | 1800 | 1800
FX07-02 | 1478537 | routine | 44.7 | 45.7 | 1 |  | 0 | 1478537 | 1947 | 1947
FX07-02 | 1478538 | routine | 45.7 | 46.7 | 1 |  | 0 | 1478538 | 1774 | 1774
FX07-02 | 1478539 | routine | 46.7 | 47.7 | 1 |  | 0 | 1478539 | 1980 | 1980
FX07-02 | 1478540 | routine | 47.7 | 48.8 | 1.1 |  | 0 | 1478540 | 2040 | 2244
FX07-02 | 1478541 | routine | 48.8 | 49.8 | 1 |  | 0 | 1478541 | 2235 | 2235
FX07-02 | 1478542 | routine | 49.8 | 50.8 | 1 |  | 0 | 1478542 | 1812 | 1812
FX07-02 | 1478544 | routine | 50.8 | 51.8 | 1 |  | 0 | 1478544 | 1199 | 1199
FX07-02 | 1478545 | routine | 51.8 | 52.8 | 1 |  | 0 | 1478545 | 693 | 693
FX07-02 | 1478546 | routine | 52.8 | 53.8 | 1 |  | 0 | 1478546 | 373 | 373
FX07-02 | 1478547 | routine | 53.8 | 54.7 | 0.9 |  | 0 | 1478547 | 353 | 317.7
FX07-02 | 1478548 | routine | 54.7 | 55.8 | 1.1 |  | 0 | 1478548 | 1037 | 1140.7
FX07-02 | 1478549 | routine | 55.8 | 56.8 | 1 |  | 0 | 1478549 | 903 | 903
FX07-02 | 1478550 | routine | 56.8 | 57.9 | 1.1 |  | 0 | 1478550 | 1175 | 1292.5
FX07-02 | 1478552 | routine | 57.9 | 58.9 | 1 |  | 0 | 1478552 | 1360 | 1360
FX07-02 | 1478553 | routine | 58.9 | 59.8 | 0.9 |  | 0 | 1478553 | 1558 | 1402.2
FX07-02 | 1478554 | routine | 59.8 | 60.96 | 1.16 |  | 0 | 1478554 | 1603 | 1859.48
FX07-02 | 1478555 | routine | 60.96 | 61.3 | 0.34 |  | 0 | 1478555 | 1282 | 435.88
FX07-02 | 1478556 | routine | 61.3 | 62.1 | 0.8 |  | 0 | 1478556 | 1400 | 1120
FX07-02 | 1478557 | routine | 62.1 | 63.2 | 1.1 |  | 0 | 1478557 | 1719 | 1890.9
FX07-02 | 1478558 | routine | 63.2 | 64.3 | 1.1 |  | 0 | 1478558 | 1138 | 1251.8
FX07-02 | 1478559 | routine | 64.3 | 65.3 | 1 |  | 0 | 1478559 | 1206 | 1206
FX07-02 | 1478560 | routine | 65.3 | 66.3 | 1 |  | 0 | 1478560 | 1587 | 1587
FX07-02 | 1478561 | routine | 66.3 | 67.3 | 1 | previously assayed | 0 | 1478561 | 1649 | 1649
FX07-02 | 1478562 | routine | 67.3 | 68.3 | 1 | previously assayed | 0 | 1478562 | 1674 | 1674
FX07-02 | 1478563 | routine | 68.3 | 68.5 | 0.2 | previously assayed | 0 | 1478563 | 1782 | 356.4
FX07-02 | 1478564 | routine | 68.5 | 69.5 | 1 | previously assayed | 0 | 1478564 | 1697 | 1697
FX07-02 | 1478565 | routine | 69.5 | 70.5 | 1 | previously assayed | 0 | 1478565 | 1465 | 1465
FX07-02 | 1478567 | routine | 70.5 | 71.2 | 0.7 | only 0.75m in box | 0 | 1478567 | 1391 | 973.7
FX07-02 | 1478568 | routine | 71.2 | 72.2 | 1 | only 0.75m in box | 0 | 1478568 | 1657 | 1657
FX07-02 | 1478569 | routine | 72.2 | 73.2 | 1 |  | 0 | 1478569 | 1650 | 1650
FX07-02 | 1478570 | routine | 73.2 | 74.2 | 1 |  | 0 | 1478570 | 709 | 709
FX07-02 | 1478572 | Routine | 74.2 | 75.2 | 1 |  | 0 | 1478572 | 479 | 479
FX07-02 | 1478573 | routine | 75.2 | 76.2 | 1 | only 1/4 core for 0.1m: not sampled | 0 | 1478573 | 913 | 913
FX07-02 | 1478574 | routine | 76.2 | 77.2 | 1 |  | 0 | 1478574 | 1724 | 1724
FX07-02 | 1478575 | routine | 77.2 | 78.2 | 1 |  | 0 | 1478575 | 1797 | 1797
FX07-02 | 1478576 | routine | 78.2 | 79.2 | 1 |  | 0 | 1478576 | 1854 | 1854
FX07-02 | 1478577 | routine | 79.2 | 80.2 | 1 |  | 0 | 1478577 | 1990 | 1990
FX07-02 | 1478578 | routine | 80.2 | 81.2 | 1 |  | 0 | 1478578 | 1442 | 1442
FX07-02 | 1478580 | routine | 81.2 | 82.3 | 1.1 |  | 0 | 1478580 | 1726 | 1898.6
FX07-02 | 1478581 | routine | 82.3 | 83.3 | 1 |  | 0 | 1478581 | 1846 | 1846
FX07-02 | 1478582 | routine | 83.3 | 84.3 | 1 |  | 0 | 1478582 | 2145 | 2145
FX07-02 | 1478583 | routine | 84.3 | 85.3 | 1 |  | 0 | 1478583 | 2612 | 2612
FX07-02 | 1478584 | routine | 85.3 | 86.3 | 1 |  | 0 | 1478584 | 1655 | 1655
FX07-02 | 1478585 | routine | 86.3 | 87.4 | 1.1 |  | 0 | 1478585 | 1916 | 2107.6
FX07-02 | 1478586 | routine | 87.4 | 88.4 | 1 |  | 0 | 1478586 | 1660 | 1660
FX07-02 | 1478588 | routine | 88.4 | 89.4 | 1 |  | 0 | 1478588 | 1650 | 1650
FX07-02 | 1478589 | routine | 89.4 | 90.4 | 1 |  | 0 | 1478589 | 2649 | 2649
FX07-02 | 1478590 | routine | 90.4 | 91.4 | 1 |  | 0 | 1478590 | 1799 | 1799
FX07-02 | 1478591 | routine | 91.4 | 92.5 | 1.1 |  | 0 | 1478591 | 1576 | 1733.6
FX07-02 | 1478592 | routine | 92.5 | 93.5 | 1 |  | 0 | 1478592 | 2530 | 2530
FX07-02 | 1478593 | routine | 93.5 | 94.5 | 1 |  | 0 | 1478593 | 2196 | 2196
FX07-02 | 1478594 | routine | 94.5 | 95.5 | 1 |  | 0 | 1478594 | 1431 | 1431 |  |  | 100.6
FX07-02 | 1478595 | routine | 95.5 | 96.5 | 1 |  | 0 | 1478595 | 1590 | 1590
FX07-02 | 1478596 | routine | 96.5 | 97.5 | 1 |  | 0 | 1478596 | 1659 | 1659
FX07-02 | 1478597 | routine | 97.5 | 98.6 | 1.1 |  | 0 | 1478597 | 1966 | 2162.6
FX07-02 | 1478598 | routine | 98.6 | 99.6 | 1 |  | 0 | 1478598 | 1855 | 1855
FX07-02 | 1478599 | routine | 99.6 | 100.6 | 1 |  | 0 | 1478599 | 1831 | 1831
FX07-02 | 1478600 | routine | 100.6 | 101.5 | 0.9 |  | 0 | 1478600 | 2047 | 1842.3
FX07-02 | 1478601 | routine | 101.5 | 102.6 | 1.1 |  | 0 | 1478601 | 1714 | 1885.4
FX07-02 | 1478602 | routine | 102.6 | 103.6 | 1 |  | 0 | 1478602 | 2013 | 2013
FX07-02 | 1478603 | routine | 103.6 | 104.7 | 1.1 |  | 0 | 1478603 | 1842 | 2026.2
FX07-02 | 1478604 | routine | 104.7 | 105.7 | 1 |  | 0 | 1478604 | 2391 | 2391
FX07-02 | 1478605 | routine | 105.7 | 106.7 | 1 | last sample of FX07-02 | 0 | 1478605 | 2288 | 2288
[5 empty] | 100.6 |  |  |  |  | 142179.06 | 1413.311 | 1.7852 | 0.2523%
FX07-03 | 1478606 | routine | 12.34 | 13.5 | 1.16 | first sample of FX07-03 | 0 | 1478606 | 1531 |  | 0.2733% |  | 1
FX07-03 | 1478607 | routine | 13.5 | 14.7 | 1.2 |  | 0 | 1478607 | 1904 |  | 0.3399% |  | 1
FX07-03 | 1478609 | routine | 14.7 | 15.3 | 0.6 | chrysocolla or malach on carbonate fracture | 0 | 1478609 | 925 |  | 0.1651% |  | 1
FX07-03 | 1478624 | routine | 27.3 | 28.3 | 1 |  | 0 | 1478624 | 1351 |  | 0.2412% |  | 1
FX07-03 | 1478641 | routine | 43.7 | 44.7 | 1 |  | 0 | 1478641 | 1537 |  | 0.2744% |  | 1
FX07-03 | 1478649 | routine | 51.8 | 52.8 | 1 |  | 0 | 1478649 | 1588 |  | 0.2835% |  | 1
FX07-03 | 1478635 | routine | 38.6 | 39.6 | 1 |  | 0 | 1478635 | 1644 |  | 0.2935% |  | 1
FX07-03 | 1478627 | routine | 30.3 | 31.3 | 1 |  | 0 | 1478627 | 1719 |  | 0.3069% |  | 1
FX07-03 | 1478696 | routine | 94.5 | 95.5 | 1 |  | 0 | 1478696 | 1729 |  | 0.3087% |  | 1
FX07-03 | 1478628 | routine | 31.3 | 32.3 | 1 |  | 0 | 1478628 | 1748 |  | 0.3121% |  | 1
FX07-03 | 1478668 | routine | 69 | 70 | 1 |  | 0 | 1478668 | 1781 |  | 0.3179% |  | 1
FX07-03 | 1478611 | routine | 16.3 | 17.3 | 1 | broken, core loss | 0 | 1478611 | 1789 |  | 0.3194% |  | 1
FX07-03 | 1478642 | routine | 44.7 | 45.7 | 1 |  | 0 | 1478642 | 1824 |  | 0.3256% |  | 1
FX07-03 | 1478683 | routine | 83.4 | 84.4 | 1 |  | 0 | 1478683 | 1832 |  | 0.327% |  | 1
FX07-03 | 1478612 | routine | 17.3 | 18.3 | 1 |  | 0 | 1478612 | 1835 |  | 0.3276% |  | 1
FX07-03 | 1478629 | routine | 32.3 | 33.3 | 1 |  | 0 | 1478629 | 1837 |  | 0.3279% |  | 1
FX07-03 | 1478614 | routine | 19.3 | 20.3 | 1 |  | 0 | 1478614 | 1901 |  | 0.3394% |  | 1
FX07-03 | 1478697 | routine | 95.5 | 96.5 | 1 |  | 0 | 1478697 | 1908 |  | 0.3406% |  | 1
FX07-03 | 1478655 | routine | 56.9 | 57.9 | 1 |  | 0 | 1478655 | 1952 |  | 0.3485% |  | 1
FX07-03 | 1478682 | routine | 82.2 | 83.4 | 1.2 |  | 0 | 1478682 | 1973 |  | 0.3522% |  | 1
FX07-03 | 1478652 | routine | 53.8 | 54.9 | 1.1 |  | 0 | 1478652 | 1983 |  | 0.354% |  | 1
FX07-03 | 1478613 | routine | 18.3 | 19.3 | 1 | chrysocolla or malach on carbonate fracture | 0 | 1478613 | 1991 |  | 0.3554% |  | 1
FX07-03 | 1478654 | routine | 55.9 | 56.9 | 1 |  | 0 | 1478654 | 2004 |  | 0.3578% |  | 1
FX07-03 | 1478646 | routine | 48.8 | 49.8 | 1 |  | 0 | 1478646 | 2009 |  | 0.3586% |  | 1
FX07-03 | 1478620 | routine | 24.3 | 25.3 | 1 |  | 0 | 1478620 | 2013 |  | 0.3594% |  | 1
FX07-03 | 1478648 | routine | 50.8 | 51.8 | 1 |  | 0 | 1478648 | 2021 |  | 0.3608% |  | 1
FX07-03 | 1478643 | routine | 45.7 | 46.7 | 1 |  | 0 | 1478643 | 2024 |  | 0.3613% |  | 1
FX07-03 | 1478684 | routine | 84.4 | 85.4 | 1 |  | 0 | 1478684 | 2027 |  | 0.3619% |  | 1
FX07-03 | 1478622 | routine | 26.3 | 27.3 | 1 |  | 0 | 1478622 | 2053 |  | 0.3665% |  | 1
FX07-03 | 1478656 | routine | 57.9 | 58.9 | 1 |  | 0 | 1478656 | 2069 |  | 0.3694% |  | 1
FX07-03 | 1478650 | routine | 52.8 | 53.8 | 1 |  | 0 | 1478650 | 2083 |  | 0.3719% |  | 1
FX07-03 | 1478657 | routine | 58.9 | 59.9 | 1 |  | 0 | 1478657 | 2087 |  | 0.3726% |  | 1
FX07-03 | 1478626 | routine | 29.3 | 30.3 | 1 |  | 0 | 1478626 | 2090 |  | 0.3731% |  | 1
FX07-03 | 1478640 | routine | 42.7 | 43.7 | 1 |  | 0 | 1478640 | 2099 |  | 0.3747% |  | 1
FX07-03 | 1478632 | routine | 35.5 | 36.6 | 1.1 |  | 0 | 1478632 | 2120 |  | 0.3785% |  | 1
FX07-03 | 1478633 | routine | 36.6 | 37.6 | 1 |  | 0 | 1478633 | 2120 |  | 0.3785% |  | 1
FX07-03 | 1478689 | routine | 88.4 | 89.4 | 1 |  | 0 | 1478689 | 2127 |  | 0.3797% |  | 1
FX07-03 | 1478662 | routine | 64 | 65 | 1 |  | 0 | 1478662 | 2144 |  | 0.3827% |  | 1
FX07-03 | 1478630 | routine | 33.3 | 34.3 | 1 |  | 0 | 1478630 | 2149 |  | 0.3836% |  | 1
FX07-03 | 1478653 | routine | 54.9 | 55.9 | 1 |  | 0 | 1478653 | 2158 |  | 0.3852% |  | 1
FX07-03 | 1478625 | routine | 28.3 | 29.3 | 1 |  | 0 | 1478625 | 2170 |  | 0.3874% |  | 1
FX07-03 | 1478631 | routine | 34.3 | 35.5 | 1.2 |  | 0 | 1478631 | 2173 |  | 0.3879% |  | 1
FX07-03 | 1478634 | routine | 37.6 | 38.6 | 1 |  | 0 | 1478634 | 2174 |  | 0.3881% |  | 1
FX07-03 | 1478694 | routine | 93.5 | 94.5 | 1 |  | 0 | 1478694 | 2183 |  | 0.3897% |  | 1
FX07-03 | 1478636 | routine | 39.6 | 40.6 | 1 |  | 0 | 1478636 | 2231 |  | 0.3983% |  | 1
FX07-03 | 1478690 | routine | 89.4 | 90.4 | 1 |  | 0 | 1478690 | 2237 |  | 0.3993% |  | 1
FX07-03 | 1478659 | routine | 60.9 | 62 | 1.1 |  | 0 | 1478659 | 2238 |  | 0.3995% |  | 1
FX07-03 | 1478610 | routine | 15.3 | 16.3 | 1 |  | 0 | 1478610 | 2252 |  | 0.402% |  | 1
FX07-03 | 1478660 | routine | 62 | 63 | 1 |  | 0 | 1478660 | 2254 |  | 0.4024% |  | 1
FX07-03 | 1478701 | routine | 99.5 | 100.5 | 1 |  | 0 | 1478701 | 2259 |  | 0.4033% |  | 1
FX07-03 | 1478702 | routine | 100.5 | 101.5 | 1 |  | 0 | 1478702 | 2263 |  | 0.404% |  | 1
FX07-03 | 1478647 | routine | 49.8 | 50.8 | 1 |  | 0 | 1478647 | 2264 |  | 0.4042% |  | 1
FX07-03 | 1478619 | routine | 23.3 | 24.3 | 1 |  | 0 | 1478619 | 2265 |  | 0.4043% |  | 1
FX07-03 | 1478688 | routine | 87.4 | 88.4 | 1 |  | 0 | 1478688 | 2265 |  | 0.4043% |  | 1
FX07-03 | 1478639 | routine | 41.6 | 42.7 | 1.1 |  | 0 | 1478639 | 2278 |  | 0.4067% |  | 1
FX07-03 | 1478644 | Routine | 46.7 | 47.7 | 1 |  | 0 | 1478644 | 2314 |  | 0.4131% |  | 1
FX07-03 | 1478663 | routine | 65 | 66 | 1 |  | 0 | 1478663 | 2329 |  | 0.4158% |  | 1
FX07-03 | 1478645 | routine | 47.7 | 48.8 | 1.1 |  | 0 | 1478645 | 2331 |  | 0.4161% |  | 1
FX07-03 | 1478661 | routine | 63 | 64 | 1 |  | 0 | 1478661 | 2348 |  | 0.4192% |  | 1
FX07-03 | 1478616 | routine | 21.3 | 22.3 | 1 |  | 0 | 1478616 | 2349 |  | 0.4193% |  | 1
FX07-03 | 1478693 | routine | 92.4 | 93.5 | 1.1 |  | 0 | 1478693 | 2361 |  | 0.4215% |  | 1
FX07-03 | 1478621 | routine | 25.3 | 26.3 | 1 |  | 0 | 1478621 | 2372 |  | 0.4234% |  | 1
FX07-03 | 1478618 | routine | 22.3 | 23.3 | 1 |  | 0 | 1478618 | 2420 |  | 0.432% |  | 1
FX07-03 | 1478615 | routine | 20.3 | 21.3 | 1 |  | 0 | 1478615 | 2475 |  | 0.4418% |  | 1
FX07-03 | 1478669 | routine | 70 | 71 | 1 |  | 0 | 1478669 | 2505 |  | 0.4472% |  | 1
FX07-03 | 1478674 | routine | 75 | 76 | 1 |  | 0 | 1478674 | 2507 |  | 0.4475% |  | 1
FX07-03 | 1478670 | routine | 71 | 72 | 1 |  | 0 | 1478670 | 2509 |  | 0.4479% |  | 1
FX07-03 | 1478686 | routine | 86.4 | 87.4 | 1 |  | 0 | 1478686 | 2528 |  | 0.4513% |  | 1
FX07-03 | 1478673 | routine | 74 | 75 | 1 |  | 0 | 1478673 | 2532 |  | 0.452% |  | 1
FX07-03 | 1478667 | routine | 68 | 69 | 1 |  | 0 | 1478667 | 2533 |  | 0.4522% |  | 1
FX07-03 | 1478685 | routine | 85.4 | 86.4 | 1 |  | 0 | 1478685 | 2558 |  | 0.4567% |  | 1
FX07-03 | 1478658 | routine | 59.9 | 60.9 | 1 |  | 0 | 1478658 | 2567 |  | 0.4583% |  | 1
FX07-03 | 1478638 | routine | 40.6 | 41.6 | 1 |  | 0 | 1478638 | 2580 |  | 0.4606% |  | 1
FX07-03 | 1478700 | routine | 98.5 | 99.5 | 1 |  | 0 | 1478700 | 2613 |  | 0.4665% |  | 1
FX07-03 | 1478672 | routine | 73 | 74 | 1 |  | 0 | 1478672 | 2623 |  | 0.4683% |  | 1
FX07-03 | 1478679 | routine | 79 | 79.8 | 0.8 |  | 0 | 1478679 | 2637 |  | 0.4708% |  | 1
FX07-03 | 1478664 | routine | 66 | 67 | 1 |  | 0 | 1478664 | 2644 |  | 0.472% |  | 1
FX07-03 | 1478671 | routine | 72 | 73 | 1 |  | 0 | 1478671 | 2660 |  | 0.4749% |  | 1
FX07-03 | 1478699 | routine | 97.5 | 98.5 | 1 |  | 0 | 1478699 | 2689 |  | 0.48% |  | 1
FX07-03 | 1478665 | routine | 67 | 68 | 1 |  | 0 | 1478665 | 2690 |  | 0.4802% |  | 1
FX07-03 | 1478678 | routine | 78 | 79 | 1 |  | 0 | 1478678 | 2750 |  | 0.4909% |  | 1
FX07-03 | 1478691 | routine | 90.4 | 91.4 | 1 |  | 0 | 1478691 | 2771 |  | 0.4947% |  | 1
FX07-03 | 1478680 | Routine | 79.8 | 81 | 1.2 | previously assayed as three samples | 0 | 1478680 | 2806 |  | 0.5009% |  | 1
FX07-03 | 1478698 | routine | 96.5 | 97.5 | 1 |  | 0 | 1478698 | 2831 |  | 0.5054% |  | 1
FX07-03 | 1478692 | routine | 91.4 | 92.4 | 1 |  | 0 | 1478692 | 2868 |  | 0.512% |  | 1
FX07-03 | 1478675 | routine | 76 | 77 | 1 |  | 0 | 1478675 | 2880 |  | 0.5141% |  | 1
FX07-03 | 1478681 | routine | 81 | 82.2 | 1.2 |  | 0 | 1478681 | 2975 |  | 0.5311% |  | 1
FX07-03 | 1478676 | routine | 77 | 78 | 1 |  | 0 | 1478676 | 3062 |  | 0.5466% |  | 1
FX07-03 | 1478703 | routine | 101.5 | 102.5 | 1 |  | 0 | 1478703 | 1147 |  | 0.2048% |  | 1
FX07-03 | 1478704 | routine | 102.5 | 103.6 | 1.1 |  | 0 | 1478704 | 951 |  | 0.1698% |  | 1
FX07-03 | 1478705 | routine | 103.6 | 104.6 | 1 |  | 0 | 1478705 | 838 |  | 0.1496% |  | 1
FX07-03 | 1478706 | routine | 104.6 | 105.6 | 1 |  | 0 | 1478706 | 815 |  | 0.1455% |  | 1
FX07-03 | 1478707 | routine | 105.6 | 106.7 | 1.1 |  | 0 | 1478707 | 738 |  | 0.1317% |  | 1
FX07-03 | 1478708 | routine | 106.7 | 107.7 | 1 |  | 0 | 1478708 | 671 |  | 0.1198% |  | 1
FX07-03 | 1478710 | routine | 107.7 | 108.7 | 1 |  | 0 | 1478710 | 841 |  | 0.1501% |  | 1
FX07-03 | 1478711 | routine | 108.7 | 109.7 | 1 |  | 0 | 1478711 | 1606 |  | 0.2867% |  | 1
FX07-03 | 1478712 | routine | 109.7 | 110.7 | 1 |  | 0 | 1478712 | 1856 |  | 0.3313% |  | 1
FX07-03 | 1478713 | routine | 110.7 | 111.7 | 1 |  | 0 | 1478713 | 1794 |  | 0.3203% |  | 1
FX07-03 | 1478714 | routine | 111.7 | 112.7 | 1 |  | 0 | 1478714 | 1830 |  | 0.3267% |  | 1
FX07-03 | 1478715 | routine | 112.7 | 113.75 | 1.05 |  | 0 | 1478715 | 1956 |  | 0.3492% |  | 1
FX07-03 | 1478716 | Routine | 113.75 | 114.56 | 0.81 |  | 0 | 1478716 | 1469 |  | 0.2622% |  | 1
FX07-03 | 1478717 | routine | 114.56 | 115.56 | 1 | previously assayed | 0 | 1478717 | 1726 |  | 0.3081% |  | 1
FX07-03 | 1478718 | routine | 115.56 | 116.84 | 1.28 | previously assayed as two samples | 0 | 1478718 | 1731 |  | 0.309% |  | 1
FX07-03 | 1478719 | routine | 116.84 | 117.84 | 1 | previously assayed | 0 | 1478719 | 836 |  | 0.1492% |  | 1
FX07-03 | 1478720 | routine | 117.84 | 118.9 | 1.06 | previously assayed | 0 | 1478720 | 427 |  | 0.07623% |  | 1
FX07-03 | 1478721 | routine | 118.9 | 120 | 1.1 |  | 0 | 1478721 | 253 |  | 0.04517% |  | 1
FX07-03 | 1478722 | routine | 120 | 121.3 | 1.3 |  | 0 | 1478722 | 231 |  | 0.04124% |  | 1
FX07-03 | 1478724 | routine | 121.3 | 122.35 | 1.05 |  | 0 | 1478724 | 369 |  | 0.06587% |  | 1
FX07-03 | 1478725 | routine | 122.35 | 123.4 | 1.05 |  | 0 | 1478725 | 1112 |  | 0.1985% |  | 1
FX07-03 | 1478726 | routine | 123.4 | 124.4 | 1 |  | 0 | 1478726 | 1760 |  | 0.3142% |  | 1
FX07-03 | 1478727 | routine | 124.4 | 125.4 | 1 |  | 0 | 1478727 | 1249 |  | 0.223% |  | 1
FX07-03 | 1478728 | routine | 125.4 | 126.4 | 1 |  | 0 | 1478728 | 1234 |  | 0.2203% |  | 1
FX07-03 | 1478729 | routine | 126.4 | 127.4 | 1 |  | 0 | 1478729 | 1401 |  | 0.2501% |  | 1
FX07-03 | 1478730 | routine | 127.4 | 128.4 | 1 |  | 0 | 1478730 | 1348 |  | 0.2406% |  | 1
FX07-03 | 1478732 | routine | 128.4 | 129.4 | 1 |  | 0 | 1478732 | 992 |  | 0.1771% |  | 1
FX07-03 | 1478733 | routine | 129.4 | 130.4 | 1 |  | 0 | 1478733 | 933 |  | 0.1666% |  | 1
FX07-03 | 1478734 | routine | 130.4 | 131.4 | 1 |  | 0 | 1478734 | 1090 |  | 0.1946% |  | 1
FX07-03 | 1478735 | routine | 131.4 | 132.4 | 1 |  | 0 | 1478735 | 1125 |  | 0.2008% |  | 1
FX07-03 | 1478736 | routine | 132.4 | 133.4 | 1 |  | 0 | 1478736 | 1239 |  | 0.2212% |  | 1
FX07-03 | 1478737 | routine | 133.4 | 134.4 | 1 |  | 0 | 1478737 | 1215 |  | 0.2169% |  | 1
FX07-03 | 1478738 | routine | 134.4 | 135.2 | 0.8 |  | 0 | 1478738 | 1242 |  | 0.2217% |  | 1
FX07-03 | 1478739 | routine | 135.2 | 136.2 | 1 |  | 0 | 1478739 | 1369 |  | 0.2444% |  | 1
FX07-03 | 1478741 | routine | 136.2 | 137.2 | 1 |  | 0 | 1478741 | 1542 |  | 0.2753% |  | 1
FX07-03 | 1478742 | routine | 137.2 | 138.2 | 1 |  | 0 | 1478742 | 1532 |  | 0.2735% |  | 1
FX07-03 | 1478743 | routine | 138.2 | 139.2 | 1 |  | 0 | 1478743 | 1381 |  | 0.2465% |  | 1
FX07-03 | 1478744 | routine | 139.2 | 140.2 | 1 |  | 0 | 1478744 | 1776 |  | 0.3171% |  | 1
FX07-03 | 1478745 | routine | 140.2 | 141.2 | 1 |  | 0 | 1478745 | 1587 |  | 0.2833% |  | 1
FX07-03 | 1478746 | routine | 181.75 | 182.8 | 1.05 | Gap in boxes | 0 | 1478746 | 336 |  | 0.05998% |  | 1
FX07-03 | 1478747 | routine | 182.8 | 183.7 | 0.9 |  | 0 | 1478747 | 277 |  | 0.04945% |  | 1
FX07-03 | 1478748 | routine | 183.7 | 184.7 | 1 |  | 0 | 1478748 | 415 |  | 0.07409% |  | 1
FX07-03 | 1478749 | routine | 184.7 | 185.7 | 1 |  | 0 | 1478749 | 699 |  | 0.1248% |  | 1
FX07-03 | 1478750 | routine | 185.7 | 186.7 | 1 |  | 0 | 1478750 | 841 |  | 0.1501% |  | 1
FX07-03 | 1478751 | routine | 186.7 | 187.7 | 1 | end of FX07-03 | 0 | 1478751 | 1035 |  | 0.1848% |  | 1 | 43.85% | 133 | 0.3297%
[5 empty] | 134.81 |  |  |  |  | 0 | 0 | 1.7852 | 0%
[5 empty] | 86.2 |  |  |  |  | 0 | 0 | 1.7852 | 0%
max