## tblSamples_Geochem
SAMPLE_Project | Sample_ID | Hole | From_m | To_m | Sample_Type | Sampled_By | QC_Exists | SAMPLE_Comments | User | Timestamp | Certificate | LAB_Comments | DateFinal | DateRecLab | PO | LAB_Project | QAQC_Pass | SampleType | Wgt_KG_WGHT | Pb_pct_USE | Zn_pct_USE | Ag_GM/T_AQ370 | Al_pct_AQ370 | As_pct_AQ370 | Bi_pct_AQ370 | Ca_pct_AQ370 | Cd_pct_AQ370 | Co_pct_AQ370 | Cr_pct_AQ370 | Cu_pct_AQ370 | Fe_pct_AQ370 | Hg_pct_AQ370 | K_pct_AQ370 | Mg_pct_AQ370 | Mn_pct_AQ370 | Mo_pct_AQ370 | Na_pct_AQ370 | Ni_pct_AQ370 | P_pct_AQ370 | Pb_pct_AQ370 | Pb_pct_MA404 | S_pct_AQ370 | Sb_pct_AQ370 | Sr_pct_AQ370 | W_pct_AQ370 | Zn_pct_AQ370 | Zn_pct_MA404 | Pb_pct_GC817 | ID
FWZ | 1906084 | JS81-068W4 | 679.96 | 680.86 | QC | MJ |  |  | Unknown | 2017-07-04 09:51 | WHI17000216 | Fireweed Zinc Ltd. | 2017-07-28 | 2017-07-03 | FWZ17-01002 | FWZ17-01 | TRUE | Drill Core | 1.38 | 16.75 | 10.39 | 336 | 0.01 | 0.01 | -0.01 | 0.54 | 0.058 | 0.001 | -0.001 | 0.013 | 2.81 | 0.021 | -0.01 | 0.06 | 0.02 | -0.001 | -0.01 | -0.001 | 0.002 | 4.1 | 16.75 | 9.23 | 0.037 | 0.005 |  | 10.12 | 10.39 |  | 13
FWZ | 1906085 | JS81-068W4 | 680.86 | 681.56 | QC | MJ |  |  | Unknown | 2017-07-04 09:51 | WHI17000216 | Fireweed Zinc Ltd. | 2017-07-28 | 2017-07-03 | FWZ17-01002 | FWZ17-01 | TRUE | Drill Core | 1.16 | 12.1 | 16.36 | 274 | -0.01 | 0.02 | -0.01 | 0.03 | 0.089 | 0.003 | -0.001 | 0.021 | 2.28 | 0.04 | -0.01 | -0.01 | 0.01 | -0.001 | -0.01 | -0.001 | 0.004 | 4.1 | 12.1 | 10.88 | 0.029 | 0.005 |  | 15.8 | 16.36 |  | 14
FWZ | 1906086 | JS81-068W4 | 681.56 | 682.12 | QC | MJ |  |  | Unknown | 2017-07-04 09:51 | WHI17000216 | Fireweed Zinc Ltd. | 2017-07-28 | 2017-07-03 | FWZ17-01002 | FWZ17-01 | TRUE | Drill Core | 0.52 | 20.1 | 5.94 | 414 | 0.03 | 0.02 | -0.01 | 8.22 | 0.043 | 0.001 | -0.001 | 0.003 | 7.04 | 0.014 | -0.01 | 3.21 | 0.3 | -0.001 | -0.01 | 0.002 | 0.014 | 4.1 | 20.1 | 9.07 | 0.046 | 0.017 | -0.001 | 6 | 5.94 |  | 15
FWZ | 1906087 | JS81-068W4 | 682.12 | 682.42 | QC | MJ |  |  | Unknown | 2017-07-04 09:51 | WHI17000216 | Fireweed Zinc Ltd. | 2017-07-28 | 2017-07-03 | FWZ17-01002 | FWZ17-01 | TRUE | Drill Core | 0.37 | 20.1 | 21.04 | 328 | 0.08 | 0.03 | -0.01 | 3.37 | 0.143 | 0.007 | -0.001 | 0.004 | 11.93 | 0.046 | -0.01 | 1.35 | 0.35 | -0.001 | -0.01 | 0.01 | 0.037 | 4.1 | 20.1 | 18.01 | 0.034 | 0.01 |  | 20.1 | 21.04 |  | 16
FWZ | 1906088 | JS81-068W4 | 682.42 | 683.53 | QC | MJ |  |  | Unknown | 2017-07-04 09:51 | WHI17000216 | Fireweed Zinc Ltd. | 2017-07-28 | 2017-07-03 | FWZ17-01002 | FWZ17-01 | TRUE | Drill Core | 1.78 | 20.1 | 9.88 | 400 | 0.04 | -0.01 | -0.01 | 1.56 | 0.071 | 0.001 | -0.001 | 0.002 | 1.96 | 0.024 | -0.01 | 0.51 | 0.05 | -0.001 | -0.01 | -0.001 | 0.005 | 4.1 | 20.1 | 9.19 | 0.041 | 0.011 | 0.008 | 9.7 | 9.88 |  | 17
FWZ | 1906089 | JS81-068W4 | 683.53 | 684.07 | QC | MJ |  |  | Unknown | 2017-07-04 09:51 | WHI17000216 | Fireweed Zinc Ltd. | 2017-07-28 | 2017-07-03 | FWZ17-01002 | FWZ17-01 | TRUE | Drill Core | 0.69 | 20.1 | 11.77 | 572 | 0.01 | -0.01 | -0.01 | 0.19 | 0.086 | 0.002 | -0.001 | 0.002 | 4.95 | 0.028 | -0.01 | 0.07 | 0.12 | -0.001 | -0.01 | 0.003 | 0.007 | 4.1 | 20.1 | 10.87 | 0.053 | 0.003 |  | 11.54 | 11.77 |  | 18
FWZ | 1906090 | JS81-068W4 | 684.07 | 685.42 | QC | MJ |  |  | Unknown | 2017-07-04 09:51 | WHI17000216 | Fireweed Zinc Ltd. | 2017-07-28 | 2017-07-03 | FWZ17-01002 | FWZ17-01 | TRUE | Drill Core | 1.33 | 19.66 | 7.99 | 502 | 0.05 | -0.01 | -0.01 | 0.07 | 0.062 | 0.001 | -0.001 | 0.002 | 2.8 | 0.02 | -0.01 | 0.03 | 0.03 | -0.001 | -0.01 | 0.001 | 0.004 | 4.1 | 19.66 | 8.59 | 0.045 | 0.003 | 0.009 | 7.72 | 7.99 |  | 19
FWZ | 1906091 | JS81-068W4 | 685.42 | 687.54 | QC | MJ |  |  | Unknown | 2017-07-04 09:51 | WHI17000216 | Fireweed Zinc Ltd. | 2017-07-28 | 2017-07-03 | FWZ17-01002 | FWZ17-01 | TRUE | Drill Core | 0.59 | 5.05 | 10.33 | 117 | 0.91 | 0.03 | -0.01 | 0.22 | 0.086 | 0.003 | 0.004 | 0.014 | 6.52 | 0.026 | 0.03 | 0.24 | 0.02 | -0.001 | -0.01 | 0.005 | 0.058 | 4.1 | 5.05 | 9.87 | 0.008 | 0.003 | 0.01 | 9.66 | 10.33 |  | 20