## tblSamples_Geochem
SAMPLE_Project | Sample_ID | Hole | From_m | To_m | Sample_Type | Sampled_By | QC_Exists | SAMPLE_Comments | User | Timestamp | Certificate | LAB_Comments | DateFinal | DateRecLab | PO | LAB_Project | QAQC_Pass | SampleType | Wgt_KG_WGHT | Pb_pct_USE | Zn_pct_USE | Ag_GM/T_AQ370 | Al_pct_AQ370 | As_pct_AQ370 | Bi_pct_AQ370 | Ca_pct_AQ370 | Cd_pct_AQ370 | Co_pct_AQ370 | Cr_pct_AQ370 | Cu_pct_AQ370 | Fe_pct_AQ370 | Hg_pct_AQ370 | K_pct_AQ370 | Mg_pct_AQ370 | Mn_pct_AQ370 | Mo_pct_AQ370 | Na_pct_AQ370 | Ni_pct_AQ370 | P_pct_AQ370 | Pb_pct_AQ370 | Pb_pct_MA404 | S_pct_AQ370 | Sb_pct_AQ370 | Sr_pct_AQ370 | W_pct_AQ370 | Zn_pct_AQ370 | Zn_pct_MA404 | Pb_pct_GC817 | ID
FWZ | 1906093 | JS81-070 | 740 | 741 | QC | MJ |  |  | Unknown | 2017-07-03 07:19 | WHI17000216 | Fireweed Zinc Ltd. | 2017-07-28 | 2017-07-03 | FWZ17-01002 | FWZ17-01 | TRUE | Drill Core | 1 | 1.16 | 1.29 | 12 | 3.92 | 0.01 | -0.01 | 1.1 | 0.006 | 0.001 | 0.003 | 0.005 | 5.2 | -0.001 | 0.06 | 0.38 | 0.06 | -0.001 | 0.02 | 0.006 | 0.051 | 1.16 |  | 3.45 | 0.002 | 0.017 | -0.001 | 1.29 |  |  | 21
FWZ | 1906094 | JS81-070 | 741 | 742.75 | QC | MJ |  |  | Unknown | 2017-07-03 09:51 | WHI17000216 | Fireweed Zinc Ltd. | 2017-07-28 | 2017-07-03 | FWZ17-01002 | FWZ17-01 | TRUE | Drill Core | 2.12 | 1.9 | 2.39 | 19 | 2.56 | -0.01 | -0.01 | 2.84 | 0.011 | 0.001 | 0.002 | 0.006 | 5.16 | -0.001 | 0.02 | 0.79 | 0.1 | -0.001 | -0.01 | 0.004 | 0.048 | 1.9 |  | 4.74 | 0.004 | 0.043 | -0.001 | 2.39 |  |  | 22
FWZ | 1906095 | JS81-070 | 742.75 | 743.75 | QC | MJ |  |  | Unknown | 2017-07-03 09:51 | WHI17000216 | Fireweed Zinc Ltd. | 2017-07-28 | 2017-07-03 | FWZ17-01002 | FWZ17-01 | TRUE | Drill Core | 1.21 | 4.91 | 14.27 | 53 | 0.35 | 0.03 | -0.01 | 7.32 | 0.059 | 0.002 | -0.001 | 0.019 | 14.46 | 0.013 | -0.01 | 0.48 | 0.05 | -0.001 | -0.01 | 0.001 | 0.022 | 4.1 | 4.91 | 22.17 | 0.01 | 0.135 | -0.001 | 13.31 | 14.27 |  | 23
FWZ | 1906096 | JS81-070 | 743.75 | 744.75 | QC | MJ |  |  | Unknown | 2017-07-03 09:53 | WHI17000216 | Fireweed Zinc Ltd. | 2017-07-28 | 2017-07-03 | FWZ17-01002 | FWZ17-01 | TRUE | Drill Core | 0.98 | 1.8 | 5.62 | 15 | 0.28 | 0.01 | -0.01 | 5.6 | 0.023 | 0.001 | 0.001 | 0.003 | 2.74 | 0.006 | -0.01 | 2.26 | 0.11 | -0.001 | -0.01 | -0.001 | 0.006 | 1.8 |  | 4.31 | 0.002 | 0.166 | -0.001 | 5.62 |  |  | 24
FWZ | 1906097 | JS81-070 | 744.75 | 745.75 | QC | MJ |  |  | Unknown | 2017-07-03 09:54 | WHI17000216 | Fireweed Zinc Ltd. | 2017-07-28 | 2017-07-03 | FWZ17-01002 | FWZ17-01 | TRUE | Drill Core | 1.1 | 1.06 | 12.43 | 2 | 0.22 | -0.01 | -0.01 | 8.54 | 0.052 | -0.001 | 0.001 | 0.001 | 2.14 | 0.009 | -0.01 | 2.36 | 0.11 | -0.001 | -0.01 | -0.001 | 0.008 | 1.06 |  | 6.53 | 0.003 | 0.126 | -0.001 | 12.43 |  |  | 25
FWZ | 1906098 | JS81-070 | 745.75 | 746.62 | QC | MJ |  |  | Unknown | 2017-07-03 09:54 | WHI17000216 | Fireweed Zinc Ltd. | 2017-07-28 | 2017-07-03 | FWZ17-01002 | FWZ17-01 | TRUE | Drill Core | 0.81 | 2.55 | 7.48 | -2 | 0.08 | -0.01 | -0.01 | 12.54 | 0.032 | -0.001 | -0.001 | -0.001 | 1.82 | 0.005 | -0.01 | 3.24 | 0.11 | -0.001 | -0.01 | -0.001 | 0.01 | 2.55 |  | 3.11 | 0.002 | 0.155 | -0.001 | 7.48 |  |  | 26
FWZ | 1906099 | JS81-070 | 746.62 | 747.59 | QC | MJ |  |  | Unknown | 2017-07-03 09:54 | WHI17000216 | Fireweed Zinc Ltd. | 2017-07-28 | 2017-07-03 | FWZ17-01002 | FWZ17-01 | TRUE | Drill Core | 1.16 | 3.66 | 17.3 | 4 | 0.16 | -0.01 | -0.01 | 8.33 | 0.076 | -0.001 | 0.002 | -0.001 | 0.78 | 0.012 | -0.01 | 0.5 | 0.05 | -0.001 | -0.01 | -0.001 | 0.006 | 3.66 |  | 5.83 | 0.004 | 0.069 | -0.001 | 17.3 |  |  | 27
FWZ | 1906101 | JS81-070 | 747.59 | 748.54 | QC | MJ |  |  | Unknown | 2017-07-03 09:56 | WHI17000216 | Fireweed Zinc Ltd. | 2017-07-28 | 2017-07-03 | FWZ17-01002 | FWZ17-01 | TRUE | Drill Core | 1.14 | 1.72 | 15.91 | -2 | 0.16 | -0.01 | -0.01 | 4.02 | 0.075 | -0.001 | 0.001 | 0.001 | 2.43 | 0.01 | -0.01 | 0.44 | 0.04 | -0.001 | -0.01 | -0.001 | -0.001 | 1.72 |  | 6.51 | 0.002 | 0.025 |  | 15.91 |  |  | 28
FWZ | 1906102 | JS81-070 | 748.54 | 749.3 | QC | MJ |  |  | Unknown | 2017-07-03 09:56 | WHI17000216 | Fireweed Zinc Ltd. | 2017-07-28 | 2017-07-03 | FWZ17-01002 | FWZ17-01 | TRUE | Drill Core | 1.4 | 2.11 | 7.75 | -2 | 0.16 | -0.01 | -0.01 | 2.33 | 0.035 | -0.001 | -0.001 | -0.001 | 1.41 | 0.004 | -0.01 | 0.47 | 0.03 | -0.001 | -0.01 | -0.001 | 0.002 | 2.11 |  | 3.85 | 0.001 | 0.033 | -0.001 | 7.75 |  |  | 29
FWZ | 1906103 | JS81-070 | 749.3 | 750.4 | QC | MJ |  |  | Unknown | 2017-07-03 09:57 | WHI17000216 | Fireweed Zinc Ltd. | 2017-07-28 | 2017-07-03 | FWZ17-01002 | FWZ17-01 | TRUE | Drill Core | 0.72 | 0.46 | 4.11 | -2 | 0.1 | -0.01 | -0.01 | 3.46 | 0.019 | -0.001 | 0.002 | -0.001 | 1.11 | 0.002 | -0.01 | 0.79 | 0.05 | -0.001 | -0.01 | -0.001 | -0.001 | 0.46 |  | 1.97 | -0.001 | 0.03 | -0.001 | 4.11 |  |  | 30
FWZ | 1906104 | JS81-070 | 750.4 | 751.5 | QC | MJ |  |  | Unknown | 2017-07-03 09:57 | WHI17000216 | Fireweed Zinc Ltd. | 2017-07-28 | 2017-07-03 | FWZ17-01002 | FWZ17-01 | TRUE | Drill Core | 1.46 | 0.79 | 5.04 | -2 | 0.19 | 0.01 | -0.01 | 6.6 | 0.024 | -0.001 | 0.002 | -0.001 | 2.44 | 0.003 | -0.01 | 2.4 | 0.14 | -0.001 | -0.01 | -0.001 | 0.01 | 0.79 |  | 4.16 | 0.001 | 0.027 | -0.001 | 5.04 |  |  | 31
FWZ | 1906105 | JS81-070 | 751.5 | 752.55 | QC | MJ |  |  | Unknown | 2017-07-03 09:57 | WHI17000216 | Fireweed Zinc Ltd. | 2017-07-28 | 2017-07-03 | FWZ17-01002 | FWZ17-01 | TRUE | Drill Core | 1.26 | 1.87 | 3.41 | 2 | 0.57 | -0.01 | -0.01 | 2.08 | 0.016 | -0.001 | 0.003 | -0.001 | 1.29 | 0.002 | 0.02 | 0.37 | 0.03 | -0.001 | -0.01 | -0.001 | 0.004 | 1.87 |  | 2.29 | -0.001 | 0.012 | -0.001 | 3.41 |  |  | 32
FWZ | 1906106 | JS81-070 | 752.55 | 753.7 | QC | MJ |  |  | Unknown | 2017-07-03 09:58 | WHI17000216 | Fireweed Zinc Ltd. | 2017-07-28 | 2017-07-03 | FWZ17-01002 | FWZ17-01 | TRUE | Drill Core | 0.92 | 0.66 | 2.81 | -2 | 0.2 | -0.01 | -0.01 | 3.34 | 0.013 | -0.001 | 0.003 | 0.001 | 1.38 | 0.002 | -0.01 | 0.95 | 0.06 | -0.001 | -0.01 | -0.001 | 0.001 | 0.66 |  | 1.98 | -0.001 | 0.009 | -0.001 | 2.81 |  |  | 33
FWZ | 1906107 | JS81-070 | 753.7 | 754.78 | QC | MJ |  |  | Unknown | 2017-07-03 09:58 | WHI17000216 | Fireweed Zinc Ltd. | 2017-07-28 | 2017-07-03 | FWZ17-01002 | FWZ17-01 | TRUE | Drill Core | 1.22 | 1.3 | 1.47 | 3 | 1.33 | -0.01 | -0.01 | 0.99 | 0.007 | -0.001 | 0.005 | 0.001 | 1.18 | -0.001 | 0.03 | 0.17 | 0.02 | -0.001 | -0.01 | 0.001 | 0.03 | 1.3 |  | 0.92 | -0.001 | 0.003 | -0.001 | 1.47 |  |  | 34
FWZ | 1906109 | JS81-070 | 797.27 | 798.22 | QC | MJ |  |  | Unknown | 2017-07-03 09:59 | WHI17000216 | Fireweed Zinc Ltd. | 2017-07-28 | 2017-07-03 | FWZ17-01002 | FWZ17-01 | TRUE | Drill Core | 1.43 | 0.97 | 2.08 | 18 | 0.97 | -0.01 | -0.01 | 0.07 | 0.016 | 0.001 | 0.002 | 0.002 | 1.75 | 0.005 | 0.11 | 0.05 | 0.02 | -0.001 | -0.01 | 0.002 | 0.01 | 0.97 |  | 1.8 | 0.002 | 0.019 | -0.001 | 2.08 |  |  | 35
FWZ | 1906110 | JS81-070 | 798.22 | 799.22 | QC | MJ |  |  | Unknown | 2017-07-03 10:00 | WHI17000216 | Fireweed Zinc Ltd. | 2017-07-28 | 2017-07-03 | FWZ17-01002 | FWZ17-01 | TRUE | Drill Core | 1.71 | 2.11 | 2.71 | 34 | 0.7 | -0.01 | -0.01 | 0.14 | 0.021 | -0.001 | 0.002 | 0.004 | 0.72 | 0.007 | 0.08 | 0.04 | 0.01 | -0.001 | -0.01 | 0.001 | 0.007 | 2.11 |  | 1.44 | 0.003 | 0.015 | -0.001 | 2.71 |  |  | 36
FWZ | 1906111 | JS81-070 | 799.22 | 800 | QC | MJ |  |  | Unknown | 2017-07-03 10:00 | WHI17000216 | Fireweed Zinc Ltd. | 2017-07-28 | 2017-07-03 | FWZ17-01002 | FWZ17-01 | TRUE | Drill Core | 0.97 | 2.35 | 2.15 | 31 | 0.88 | -0.01 | -0.01 | 0.06 | 0.016 | 0.001 | 0.002 | 0.002 | 1.69 | 0.006 | 0.1 | 0.06 | 0.02 | -0.001 | -0.01 | 0.002 | 0.01 | 2.35 |  | 1.83 | 0.003 | 0.029 | 0.002 | 2.15 |  |  | 37
FWZ | 1906112 | JS81-070 | 800.86 | 801.6 | QC | MJ |  |  | Unknown | 2017-07-03 10:02 | WHI17000216 | Fireweed Zinc Ltd. | 2017-07-28 | 2017-07-03 | FWZ17-01002 | FWZ17-01 | TRUE | Drill Core | 1.1 | 1.32 | 1.48 | 22 | 0.63 | -0.01 | -0.01 | 0.05 | 0.011 | 0.001 | 0.002 | 0.002 | 1.43 | 0.004 | 0.08 | 0.03 | 0.02 | -0.001 | -0.01 | 0.001 | 0.005 | 1.32 |  | 1.07 | 0.001 | 0.038 | 0.001 | 1.48 |  |  | 38
FWZ | 1906113 | JS81-070 | 801.6 | 802.52 | QC | MJ |  |  | Unknown | 2017-07-03 10:02 | WHI17000216 | Fireweed Zinc Ltd. | 2017-07-28 | 2017-07-03 | FWZ17-01002 | FWZ17-01 | TRUE | Drill Core | 1.86 | 1.84 | 2.11 | 34 | 0.7 | 0.01 | -0.01 | 0.1 | 0.016 | 0.001 | 0.002 | 0.006 | 2.08 | 0.006 | 0.08 | 0.08 | 0.03 | -0.001 | -0.01 | 0.002 | 0.011 | 1.84 |  | 2.24 | 0.002 | 0.026 | -0.001 | 2.11 |  |  | 39
FWZ | 1906114 | JS81-070 | 802.52 | 803.13 | QC | MJ |  |  | Unknown | 2017-07-03 10:03 | WHI17000216 | Fireweed Zinc Ltd. | 2017-07-28 | 2017-07-03 | FWZ17-01002 | FWZ17-01 | TRUE | Drill Core | 1.16 | 3.17 | 6.29 | 53 | 0.93 | -0.01 | -0.01 | 0.07 | 0.05 | 0.002 | 0.002 | 0.009 | 1.09 | 0.013 | 0.14 | 0.05 | 0.02 | -0.001 | -0.01 | 0.002 | 0.01 | 3.17 |  | 3.31 | 0.004 | 0.025 | -0.001 | 6.29 |  |  | 40
FWZ | 1906115 | JS81-070 | 803.13 | 803.91 | QC | MJ |  |  | Unknown | 2017-07-03 10:03 | WHI17000216 | Fireweed Zinc Ltd. | 2017-07-28 | 2017-07-03 | FWZ17-01002 | FWZ17-01 | TRUE | Drill Core | 1.13 | 20.1 | 2.73 | 118 | 0.19 | -0.01 | -0.01 | 0.99 | 0.022 | -0.001 | 0.001 | 0.002 | 7.01 | 0.004 | 0.03 | 0.48 | 0.22 | -0.001 | -0.01 | -0.001 | 0.006 | 4.1 | 20.1 | 6.27 | 0.011 | 0.013 | 0.002 | 2.63 | 2.73 |  | 41
FWZ | 1906117 | JS81-070 | 800 | 800.86 | QC | MJ |  | Not a typo, added this assay at end. | Unknown | 2017-07-03 10:01 | WHI17000216 | Fireweed Zinc Ltd. | 2017-07-28 | 2017-07-03 | FWZ17-01002 | FWZ17-01 | TRUE | Drill Core | 1.51 | 1.86 | 2.62 | 32 | 0.53 | -0.01 | -0.01 | 0.14 | 0.023 | -0.001 | 0.001 | 0.004 | 0.84 | 0.007 | 0.06 | 0.02 | 0.01 | -0.001 | -0.01 | 0.001 | 0.004 | 1.86 |  | 1.69 | 0.002 | 0.009 | -0.001 | 2.62 |  |  | 42