## tblSamples_Geochem
SAMPLE_Project | Sample_ID | Hole | From_m | To_m | Sample_Type | Sampled_By | QC_Exists | SAMPLE_Comments | User | Timestamp | Certificate | LAB_Comments | DateFinal | DateRecLab | PO | LAB_Project | QAQC_Pass | SampleType | Wgt_KG_WGHT | Pb_pct_USE | Zn_pct_USE | Ag_GM/T_AQ370 | Al_pct_AQ370 | As_pct_AQ370 | Bi_pct_AQ370 | Ca_pct_AQ370 | Cd_pct_AQ370 | Co_pct_AQ370 | Cr_pct_AQ370 | Cu_pct_AQ370 | Fe_pct_AQ370 | Hg_pct_AQ370 | K_pct_AQ370 | Mg_pct_AQ370 | Mn_pct_AQ370 | Mo_pct_AQ370 | Na_pct_AQ370 | Ni_pct_AQ370 | P_pct_AQ370 | Pb_pct_AQ370 | Pb_pct_MA404 | S_pct_AQ370 | Sb_pct_AQ370 | Sr_pct_AQ370 | W_pct_AQ370 | Zn_pct_AQ370 | Zn_pct_MA404 | Pb_pct_GC817 | ID
FWZ | 1906059 | JS82-087 | 583.22 | 584 | QC | MJ |  |  | Unknown | 2017-07-05 19:47 | WHI17000216 | Fireweed Zinc Ltd. | 2017-07-28 | 2017-07-03 | FWZ17-01002 | FWZ17-01 | TRUE | Drill Core | 1.21 | 2.37 | 6.6 | 7 | 0.07 | -0.01 | -0.01 | 0.01 | 0.035 | -0.001 | -0.001 | -0.001 | 1.19 | 0.008 | -0.01 | -0.01 | -0.01 | -0.001 | -0.01 | -0.001 | 0.005 | 2.37 |  | 4.65 | 0.003 | 0.003 | -0.001 | 6.6 |  |  | 43
FWZ | 1906061 | JS82-087 | 584 | 585.47 | QC | MJ |  |  | Unknown | 2017-07-02 20:31 | WHI17000216 | Fireweed Zinc Ltd. | 2017-07-28 | 2017-07-03 | FWZ17-01002 | FWZ17-01 | TRUE | Drill Core | 1.43 | 1.61 | 7.67 | 14 | 0.03 | -0.01 | -0.01 | -0.01 | 0.044 | -0.001 | -0.001 | 0.002 | 0.74 | 0.01 | -0.01 | -0.01 | -0.01 | -0.001 | -0.01 | -0.001 | 0.005 | 1.61 |  | 4.42 | 0.002 | 0.002 | -0.001 | 7.67 |  |  | 44
FWZ | 1906062 | JS82-087 | 585.47 | 585.82 | QC | MJ |  |  | Unknown | 2017-07-02 20:32 | WHI17000216 | Fireweed Zinc Ltd. | 2017-07-28 | 2017-07-03 | FWZ17-01002 | FWZ17-01 | TRUE | Drill Core | 0.29 | 0.2 | 0.78 | 9 | 0.56 | -0.01 | -0.01 | 0.25 | 0.003 | 0.001 | 0.01 | 0.002 | 3.52 | 0.002 | -0.01 | -0.01 | -0.01 | 0.002 | -0.01 | 0.007 | 0.117 | 0.2 |  | 3.95 | -0.001 | 0.002 | 0.001 | 0.78 |  |  | 45
FWZ | 1906063 | JS82-087 | 585.82 | 586.74 | QC | MJ |  |  | Unknown | 2017-07-02 20:32 | WHI17000216 | Fireweed Zinc Ltd. | 2017-07-28 | 2017-07-03 | FWZ17-01002 | FWZ17-01 | TRUE | Drill Core | 1.09 | 2.3 | 8.73 | 53 | 0.04 | -0.01 | -0.01 | 0.67 | 0.059 | -0.001 | -0.001 | 0.001 | 3.9 | 0.015 | -0.01 | -0.01 | 0.03 | -0.001 | -0.01 | 0.002 | 0.009 | 2.3 |  | 8.19 | 0.003 | 0.002 | -0.001 | 8.73 |  |  | 46
FWZ | 1906064 | JS82-087 | 586.74 | 587.5 | QC | MJ |  |  | Unknown | 2017-07-02 20:32 | WHI17000216 | Fireweed Zinc Ltd. | 2017-07-28 | 2017-07-03 | FWZ17-01002 | FWZ17-01 | TRUE | Drill Core | 0.84 | 2.77 | 5.09 | 52 | 0.03 | -0.01 | -0.01 | 3.69 | 0.038 | -0.001 | -0.001 | 0.001 | 3.06 | 0.015 | -0.01 | 0.69 | 0.11 | -0.001 | -0.01 | 0.002 | 0.007 | 2.77 |  | 5.06 | 0.002 | 0.006 | -0.001 | 5.09 |  |  | 47
FWZ | 1906065 | JS82-087 | 587.5 | 588.73 | QC | MJ |  |  | Unknown | 2017-07-02 20:32 | WHI17000216 | Fireweed Zinc Ltd. | 2017-07-28 | 2017-07-03 | FWZ17-01002 | FWZ17-01 | TRUE | Drill Core | 1.35 | 13.77 | 10.79 | 221 | 0.02 | -0.01 | -0.01 | 1.64 | 0.104 | -0.001 | -0.001 | 0.004 | 1.53 | 0.03 | -0.01 | 0.17 | 0.05 | -0.001 | -0.01 | -0.001 | 0.003 | 4.1 | 13.77 | 7.79 | 0.009 | 0.005 |  | 10.38 | 10.79 |  | 99
FWZ | 1906066 | JS82-087 | 588.73 | 589.79 | QC | MJ |  |  | Unknown | 2017-07-02 20:32 | WHI17000216 | Fireweed Zinc Ltd. | 2017-07-28 | 2017-07-03 | FWZ17-01002 | FWZ17-01 | TRUE | Drill Core | 0.84 | 0.44 | 6.93 | 161 | 0.19 | -0.01 | -0.01 | 0.19 | 0.057 | 0.001 | 0.003 | 0.004 | 2.76 | 0.016 | -0.01 | -0.01 | 0.02 | -0.001 | -0.01 | 0.003 | 0.019 | 0.44 |  | 5.85 | -0.001 | 0.001 | 0.022 | 6.93 |  |  | 100
FWZ | 1906067 | JS82-087 | 589.79 | 591.31 | QC | MJ |  |  | Unknown | 2017-07-02 20:33 | WHI17000216 | Fireweed Zinc Ltd. | 2017-07-28 | 2017-07-03 | FWZ17-01002 | FWZ17-01 | TRUE | Drill Core | 1.25 | 3.69 | 12.87 | 220 | 0.05 | -0.01 | -0.01 | 0.46 | 0.098 | -0.001 | 0.001 | 0.005 | 3.06 | 0.031 | -0.01 | -0.01 | 0.03 | -0.001 | -0.01 | 0.001 | 0.006 | 4.1 | 3.69 | 9.21 | -0.001 | 0.002 |  | 11.94 | 12.87 |  | 101
FWZ | 1906068 | JS82-087 | 591.31 | 592.86 | QC | MJ |  |  | Unknown | 2017-07-02 20:33 | WHI17000216 | Fireweed Zinc Ltd. | 2017-07-28 | 2017-07-03 | FWZ17-01002 | FWZ17-01 | TRUE | Drill Core | 1.16 | 5.19 | 5.5 | 69 | 0.17 | -0.01 | -0.01 | 1.24 | 0.043 | 0.001 | 0.004 | 0.005 | 2.28 | 0.012 | -0.01 | -0.01 | 0.05 | -0.001 | -0.01 | 0.003 | 0.033 | 4.1 | 5.19 | 5.08 | 0.006 | 0.003 | 0.016 | 5.47 | 5.5 |  | 1
FWZ | 1906070 | JS82-087 | 592.86 | 593.52 | QC | MJ |  |  | Unknown | 2017-07-02 20:34 | WHI17000216 | Fireweed Zinc Ltd. | 2017-07-28 | 2017-07-03 | FWZ17-01002 | FWZ17-01 | TRUE | Drill Core | 0.64 | 0.43 | 0.18 | 9 | 0.32 | -0.01 | -0.01 | 0.15 | 0.001 | -0.001 | 0.005 | 0.004 | 2.45 | -0.001 | -0.01 | -0.01 | 0.01 | -0.001 | -0.01 | 0.003 | 0.013 | 0.43 |  | 2.44 | 0.001 | 0.002 | -0.001 | 0.18 |  |  | 2