## Collars
Project | Hole | Hole_Type | Location | Length_m | Contractor | Rig | Company | Property | Prospect | Claim | Area_Filter | NAT_Grid_ID | NAT_East | NAT_North | NAT_RL | Survey_Method | Survey_Date | Survey_By | Surface_Azimuth | Surface_Dip | Orig_Grid_ID | Orig_East | Orig_North | Orig_RL | Local_Grid_ID | Local_East | Local_North | Local_RL | Casing_Depth | H2O_Depth | Cemented | Hole_Status | Date_Started | Date_Completed | Program | Core_Size | Site | Prop_Hole | Prop_CoordSys | Prop_East | Prop_North | Prop_RL | Prop_Az | Prop_Dip | Prop_Depth | Purpose | Comments | Historic_Hole | Verified | Logged_By | Date_Logged | Designed_By | RC_Casing_Depth_m | H_Casing_Depth_m | H_Depth_m | N_Depth_m | OVB_Depth | Cement_Bags_20kg | Hex_Stabilizing_Barrel | Hex_Barrel_From_m | Hex_Barrel_To_m | Gear_Left_In_Hole | Year_Drilled | Pad_ID | Problem | Hole_From_Surv_Sheet | MI_PRINX | Source | Added_By | Added_Time | Edited_By | Edited_Time | RowVersion
Keno | BMUG23-073 | DDU |  | 114 | BLY |  | ERDC | Bermingham | Bermingham | Arctic |  | Nad83 Zone 8 | 479065.761 | 7086946.834 | 1111.812 | UG Survey |  |  | 98 | -18 | [10 empty] | TRUE | COMP | 2023-08-12 | 2023-08-17 | 2023 | HQ |  |  | Nad83 Zone 8 | [6 empty] | Sending to YGS. Final collars updated on Nov 25, 2023. - JF |  |  |  | JF | 2023-08-12 | Scott S. | [16 empty] | kenouser | 2023-08-13 08:21 | kenouser | 2024-07-11 07:00

## Surveys
Project | Hole | Depth_m | Pull_Back | Code | Raw_Azimuth | Correction_Factor | Corrected_Azimuth | Dip | Mag_Field | Temp | Roll | X | Y | Z | Date_Surveyed | Company | Operator | Instrument | Comments | Logged_By | Source | Added_By | Added_Time | Edited_By | Edited_Time | RowVersion
Keno | BMUG23-073 | 0 |  | 1 |  |  | 98 | -18 | [13 empty] | kenouser | 2023-08-15 09:13 | kenouser | 2023-08-15 09:38
Keno | BMUG23-073 | 30 |  | 1 |  |  | 97.99 | -19.26 | [13 empty] | kenouser | 2023-09-18 15:35
Keno | BMUG23-073 | 33 |  | 1 |  |  | 97.94 | -19.39 | [13 empty] | kenouser | 2023-09-18 15:35
Keno | BMUG23-073 | 36 |  | 1 |  |  | 97.95 | -19.34 | [13 empty] | kenouser | 2023-09-18 15:35
Keno | BMUG23-073 | 39 |  | 1 |  |  | 97.93 | -19.41 | [13 empty] | kenouser | 2023-09-18 15:35
Keno | BMUG23-073 | 42 |  | 1 |  |  | 98.01 | -19.41 | [13 empty] | kenouser | 2023-09-18 15:35
Keno | BMUG23-073 | 45 |  | 1 |  |  | 97.97 | -19.39 | [13 empty] | kenouser | 2023-09-18 15:35
Keno | BMUG23-073 | 48 |  | 1 |  |  | 97.89 | -19.46 | [13 empty] | kenouser | 2023-09-18 15:35
Keno | BMUG23-073 | 51 |  | 1 |  |  | 97.83 | -19.38 | [13 empty] | kenouser | 2023-09-18 15:35
Keno | BMUG23-073 | 54 |  | 1 |  |  | 97.82 | -19.23 | [13 empty] | kenouser | 2023-09-18 15:35
Keno | BMUG23-073 | 57 |  | 1 |  |  | 97.8 | -19.29 | [13 empty] | kenouser | 2023-09-18 15:35
Keno | BMUG23-073 | 60 |  | 1 |  |  | 97.91 | -19.48 | [13 empty] | kenouser | 2023-09-18 15:35
Keno | BMUG23-073 | 63 |  | 1 |  |  | 98 | -19.51 | [13 empty] | kenouser | 2023-09-18 15:35
Keno | BMUG23-073 | 66 |  | 1 |  |  | 98.04 | -19.42 | [13 empty] | kenouser | 2023-09-18 15:35
Keno | BMUG23-073 | 72 |  | 1 |  |  | 98 | -19.54 | [13 empty] | kenouser | 2023-09-18 15:35
Keno | BMUG23-073 | 75 |  | 1 |  |  | 98.12 | -19.43 | [13 empty] | kenouser | 2023-09-18 15:35
Keno | BMUG23-073 | 78 |  | 1 |  |  | 98.24 | -19.4 | [13 empty] | kenouser | 2023-09-18 15:35
Keno | BMUG23-073 | 81 |  | 1 |  |  | 98.15 | -19.57 | [13 empty] | kenouser | 2023-09-18 15:35
Keno | BMUG23-073 | 84 |  | 1 |  |  | 98.11 | -19.82 | [13 empty] | kenouser | 2023-09-18 15:35
Keno | BMUG23-073 | 87 |  | 1 |  |  | 98.23 | -19.84 | [13 empty] | kenouser | 2023-09-18 15:35
Keno | BMUG23-073 | 90 |  | 1 |  |  | 98.23 | -19.99 | [13 empty] | kenouser | 2023-09-18 15:35
Keno | BMUG23-073 | 93 |  | 1 |  |  | 98.16 | -20.37 | [13 empty] | kenouser | 2023-09-18 15:35
Keno | BMUG23-073 | 96 |  | 1 |  |  | 98.12 | -20.27 | [13 empty] | kenouser | 2023-09-18 15:35
Keno | BMUG23-073 | 99 |  | 1 |  |  | 97.97 | -20.34 | [13 empty] | kenouser | 2023-09-18 15:35
Keno | BMUG23-073 | 102 |  | 1 |  |  | 97.91 | -20.55 | [13 empty] | kenouser | 2023-09-18 15:35
Keno | BMUG23-073 | 105 |  | 1 |  |  | 97.9 | -20.62 | [13 empty] | kenouser | 2023-09-18 15:35
Keno | BMUG23-073 | 107.72 |  | 1 |  |  | 97.82 | -20.57 | [13 empty] | kenouser | 2023-09-18 15:35

## DHSamples
Project | Hole | From_m | To_m | Sample | Sample_Type | Method | Category | QC_Exists | Sampled_By | Date_Sampled | Superseded | Lith | Comments | Historic_Sample | Source | Added_By | Added_Time | Edited_By | Edited_Time | RowVersion
Keno | BMUG23-073 | 0 | 95.6 | NS_BMUG23-073_0_95.6 | NS |  |  | FALSE | VSk | 2023-08-23 | FALSE |  |  |  |  | kenouser | 2023-08-24 11:54
Keno | BMUG23-073 | 95.6 | 96.25 | M374548 | HCORE | CUT_CORE | ORIG | FALSE | VSk | 2023-08-23 | FALSE | QTZT | START |  |  | kenouser | 2023-08-24 11:54
Keno | BMUG23-073 | 96.25 | 96.87 | M374549 | HCORE | CUT_CORE | ORIG | FALSE | VSk | 2023-08-23 | FALSE | QTZT | NR: 96.87 - 97.42m |  |  | kenouser | 2023-08-24 11:55
Keno | BMUG23-073 | 96.87 | 97.42 | NR_BMUG23-073_96.87_97.42 | NR |  |  | FALSE |  |  | FALSE |  |  |  |  | kenouser | 2023-08-24 12:00
Keno | BMUG23-073 | 97.42 | 97.7 | M374550 | HCORE | CUT_CORE | ORIG | FALSE | VSk | 2023-08-23 | FALSE | QTZT | NR: 97.70 - 100.05m |  |  | kenouser | 2023-08-24 11:56
Keno | BMUG23-073 | 97.7 | 100.05 | NR_BMUG23-073_97.7_100.05 | NR |  |  | FALSE |  |  | FALSE |  |  |  |  | kenouser | 2023-08-24 12:00
Keno | BMUG23-073 | 100.05 | 100.4 | M374551 | HCORE | CUT_CORE | ORIG | TRUE | VSk | 2023-08-23 | FALSE | QTZT |  |  |  | kenouser | 2023-08-24 11:56 | kenouser | 2023-08-24 11:57
Keno | BMUG23-073 | 100.4 | 100.67 | M374553 | HCORE | CUT_CORE | ORIG | FALSE | VSk | 2023-08-23 | FALSE | VM | NR: 100.67 - 101.82m |  |  | kenouser | 2023-08-24 11:57
Keno | BMUG23-073 | 100.67 | 101.82 | NR_BMUG23-073_100.67_101.82 | NR |  |  | FALSE |  |  | FALSE |  |  |  |  | kenouser | 2023-08-24 12:00
Keno | BMUG23-073 | 101.82 | 102.25 | M374554 | HCORE | CUT_CORE | ORIG | FALSE | VSk | 2023-08-23 | FALSE | SM |  |  |  | kenouser | 2023-08-24 11:57
Keno | BMUG23-073 | 102.25 | 102.45 | M374555 | HCORE | CUT_CORE | ORIG | FALSE | VSk | 2023-08-23 | FALSE | FLTG | NR: 102.45 - 102.90m |  |  | kenouser | 2023-08-24 11:58
Keno | BMUG23-073 | 102.45 | 102.9 | NR_BMUG23-073_102.45_102.9 | NR |  |  | FALSE |  |  | FALSE |  |  |  |  | kenouser | 2023-08-24 12:00
Keno | BMUG23-073 | 102.9 | 103.05 | M374556 | HCORE | CUT_CORE | ORIG | FALSE | VSk | 2023-08-23 | FALSE | VL |  |  |  | kenouser | 2023-08-24 11:58
Keno | BMUG23-073 | 103.05 | 103.3 | M374557 | HCORE | CUT_CORE | ORIG | FALSE | VSk | 2023-08-23 | FALSE | FLTG |  |  |  | kenouser | 2023-08-24 11:58
Keno | BMUG23-073 | 103.3 | 103.7 | M374559 | HCORE | CUT_CORE | ORIG | FALSE | VSk |  | FALSE | SM | NR: 103.70 - 105.70m |  |  | kenouser | 2023-08-24 11:59 | kenouser | 2023-08-24 11:59
Keno | BMUG23-073 | 103.7 | 105.7 | NR_BMUG23-073_103.7_105.7 | NR |  |  | FALSE |  |  | FALSE |  |  |  |  | kenouser | 2023-08-24 12:00
Keno | BMUG23-073 | 105.7 | 106.2 | M374560 | HCORE | CUT_CORE | ORIG | FALSE | VSk |  | FALSE | QTZT |  |  |  | kenouser | 2023-08-24 11:59 | kenouser | 2023-08-24 11:59
Keno | BMUG23-073 | 106.2 | 106.7 | M374561 | HCORE | CUT_CORE | ORIG | FALSE | VSk |  | FALSE | QTZT | END |  |  | kenouser | 2023-08-24 11:59 | kenouser | 2023-08-24 11:59
Keno | BMUG23-073 | 106.7 | 114 | NS_BMUG23-073_106.7_114 | NS |  |  | FALSE | VSk |  | FALSE | QTZT |  |  |  | kenouser | 2023-08-24 11:59 | kenouser | 2023-08-24 12:00

## DHSamplesQC
Project | Hole | From_m | To_m | Sample | QC_Type | Primary_Sample | Sample_Type | Method | Sampled_By | Date_Sampled | Comments | Historic_Sample | Source | Added_By | Added_Time | Edited_By | Edited_Time | RowVersion
Keno | BMUG23-073 | 100.05 | 100.4 | M374552 | DUP | M374551 | HCORE | CUT_CORE |  | 2023-08-23 |  |  |  | kenouser | 2023-08-24 11:57

## StandardsBlanks
Project | Hole | From_m | To_m | Sample | Standard_Type | QC_Exists | QC_Type | Primary_Sample | Amount | Sampled_By | Date_Sampled | Mine_ID | Comments | Historic_Sample | Source | Added_By | Added_Time | Edited_By | Edited_Time | RowVersion
Keno | BMUG23-073 |  |  | M374558 | KHP-M | FALSE |  |  | 1 |  | 2023-08-23 |  |  |  |  | kenouser | 2023-08-24 12:01

## DrillHoleAssays
DHProject | Hole | DHSample | From_m | To_m | DHSample_Type | Lith | QC_Exists | Primary_Sample | Project | Sample | Method | Au_Best_ppm | Ag_Best_ppm | As_Best_ppm | Cd_Best_ppm | Cu_Best_ppm | Pb_Best_ppm | Zn_Best_ppm | Au_FA_ppm | Au_ICP_ppm | Au_OL_ppm | Ag_AA_ppm | Ag_ICP_ppm | Ag_OL_ppm | Ag_OL2_ppm | Pb_ICP_ppm | Pb_OL_pct | Zn_ICP_ppm | Zn_OL_pct | Al_ICP_pct | As_ICP_ppm | As_OL_pct | B_ICP_ppm | Ba_ICP_ppm | Be_ICP_ppm | Bi_ICP_ppm | Ca_ICP_pct | Cd_ICP_ppm | Cd_OL_pct | Ce_ICP_ppm | Co_ICP_ppm | Cr_ICP_ppm | Cs_ICP_ppm | Cu_ICP_ppm | Cu_OL_pct | Fe_ICP_pct | Ga_ICP_ppm | Ge_ICP_ppm | Hf_ICP_ppm | Hg_ICP_ppm | In_ICP_ppm | K_ICP_pct | La_ICP_ppm | Li_ICP_ppm | Mg_ICP_pct | Mn_ICP_ppm | Mo_ICP_ppm | Na_ICP_pct | Nb_ICP_ppm | Ni_ICP_ppm | P_ICP_ppm | Pd_ICP_ppm | Pr_ICP_ppm | Pt_ICP_ppm | Rb_ICP_ppm | Re_ICP_ppm | S_ICP_pct | Sb_ICP_ppm | Sc_ICP_ppm | Se_ICP_ppm | Sn_ICP_ppm | Sr_ICP_ppm | Ta_ICP_ppm | Te_ICP_ppm | Th_ICP_ppm | Ti_ICP_pct | Tl_ICP_ppm | U_ICP_ppm | V_ICP_ppm | W_ICP_ppm | Y_ICP_ppm | Zr_ICP_ppm | SG_gcm3 | MPA | FIZ_RATE | NNP | NP | pH | NP_MPA | S_IR08 | S_GRA06 | S_GRA06a | S_CAL06 | C_GAS05 | CO2_GAS05 | C_IR07_pct | Metallurgy | Lab | Certificate | Date_Received | Date_Finalized | Lab2 | Certificate2 | Date_Received2 | Date_Finalized2 | Lab3 | Certificate3 | Date_Received3 | Date_Finalized3 | Lab4 | Certificate4 | Date_Received4 | Date_Finalized4 | Source | Added_By | Added_Time | Edited_By | Edited_Time | RowVersion
Keno | BMUG23-073 | NS_BMUG23-073_0_95.6 | 0 | 95.6 | NS |  | FALSE
Keno | BMUG23-073 | NR_BMUG23-073_96.87_97.42 | 96.87 | 97.42 | NR |  | FALSE
Keno | BMUG23-073 | NR_BMUG23-073_97.7_100.05 | 97.7 | 100.05 | NR |  | FALSE
Keno | BMUG23-073 | NR_BMUG23-073_100.67_101.82 | 100.67 | 101.82 | NR |  | FALSE
Keno | BMUG23-073 | NR_BMUG23-073_102.45_102.9 | 102.45 | 102.9 | NR |  | FALSE
Keno | BMUG23-073 | NR_BMUG23-073_103.7_105.7 | 103.7 | 105.7 | NR |  | FALSE
Keno | BMUG23-073 | NS_BMUG23-073_106.7_114 | 106.7 | 114 | NS | QTZT | FALSE
Keno | BMUG23-073 | M374558 |  |  | KHP-M |  | FALSE |  | Keno | M374558 |  | 0.6 | 1050 |  |  |  | 142000 | 83000 | 0.6 |  |  |  | 100 | 1050 |  | 10000 | 14.2 | 10000 | 8.3 | [16 empty] | 11.55 | [51 empty] | ALS-CHEMEX | WH23252244 | 2023-09-06 | 2023-10-07 | [12 empty] | A:\Assays\2023 Assay\Datafile\WH23252244.xlsx | kenouser | 2023-10-26 17:47 | KENOSERVER\kenoit | 2024-02-23 09:41
Keno | BMUG23-073 | M374548 | 95.6 | 96.25 | HCORE | QTZT | FALSE |  | Keno | M374548 |  | -0.01 | 0.5 |  |  |  | 8 | 31 | -0.01 |  |  |  | 0.5 |  |  | 8 |  | 31 | [17 empty] | 0.4 | [51 empty] | ALS-CHEMEX | WH23252244 | 2023-09-06 | 2023-10-07 | [12 empty] | A:\Assays\2023 Assay\Datafile\WH23252244.xlsx | kenouser | 2023-10-26 17:47 | KENOSERVER\kenoit | 2024-02-23 09:41
Keno | BMUG23-073 | M374549 | 96.25 | 96.87 | HCORE | QTZT | FALSE |  | Keno | M374549 |  | 0.03 | 2.5 |  |  |  | 8 | 27 | 0.03 |  |  |  | 2.5 |  |  | 8 |  | 27 | [17 empty] | 0.4 | [51 empty] | ALS-CHEMEX | WH23252244 | 2023-09-06 | 2023-10-07 | [12 empty] | A:\Assays\2023 Assay\Datafile\WH23252244.xlsx | kenouser | 2023-10-26 17:47 | KENOSERVER\kenoit | 2024-02-23 09:41
Keno | BMUG23-073 | M374550 | 97.42 | 97.7 | HCORE | QTZT | FALSE |  | Keno | M374550 |  | -0.01 | 27.2 |  |  |  | 54 | 71 | -0.01 |  |  |  | 27.2 |  |  | 54 |  | 71 | [17 empty] | 1.06 | [51 empty] | ALS-CHEMEX | WH23252244 | 2023-09-06 | 2023-10-07 | [12 empty] | A:\Assays\2023 Assay\Datafile\WH23252244.xlsx | kenouser | 2023-10-26 17:47 | KENOSERVER\kenoit | 2024-02-23 09:41
Keno | BMUG23-073 | M374551 | 100.05 | 100.4 | HCORE | QTZT | TRUE |  | Keno | M374551 |  | 0.25 | 1725 |  |  |  | 23000 | 14000 | 0.25 |  |  |  | 100 | 1725 |  | 10000 | 2.3 | 10000 | 1.4 | [16 empty] | 6.27 | [36 empty] | 2.83 | [14 empty] | ALS-CHEMEX | WH23252244 | 2023-09-06 | 2023-10-07 | [12 empty] | A:\Assays\2023 Assay\Datafile\WH23252244.xlsx | kenouser | 2023-10-26 17:47 | KENOSERVER\kenoit | 2024-02-23 09:41
Keno | BMUG23-073 | M374552 | 100.05 | 100.4 | DUP |  | FALSE | M374551 | Keno | M374552 |  | 0.27 | 1740 |  |  |  | 23000 | 15000 | 0.27 |  |  |  | 100 | 1740 |  | 10000 | 2.3 | 10000 | 1.5 | [16 empty] | 6.54 | [51 empty] | ALS-CHEMEX | WH23252244 | 2023-09-06 | 2023-10-07 | [12 empty] | A:\Assays\2023 Assay\Datafile\WH23252244.xlsx | kenouser | 2023-10-26 17:47 | KENOSERVER\kenoit | 2024-02-23 09:41
Keno | BMUG23-073 | M374553 | 100.4 | 100.67 | HCORE | VM | FALSE |  | Keno | M374553 |  | 1.01 | 24639 |  |  |  | 492700 | 5080 | 1.01 |  |  |  | 100 | 3000 | 24639 | 10000 | 40 | 5080 | [17 empty] | 7.56 | [36 empty] | 5.11 | [14 empty] | ALS-CHEMEX | WH23252244 | 2023-09-06 | 2023-10-07 | [12 empty] | A:\Assays\2023 Assay\Datafile\WH23252244.xlsx | kenouser | 2023-10-26 17:47 | KENOSERVER\kenoit | 2024-02-23 09:41
Keno | BMUG23-073 | M374554 | 101.82 | 102.25 | HCORE | SM | FALSE |  | Keno | M374554 |  | 0.41 | 5530 |  |  |  | 31000 | 2430 | 0.41 |  |  |  | 100 | 3000 | 5530 | 10000 | 3.1 | 2430 | [17 empty] | 9.89 | [36 empty] | 3 | [14 empty] | ALS-CHEMEX | WH23252244 | 2023-09-06 | 2023-10-07 | [12 empty] | A:\Assays\2023 Assay\Datafile\WH23252244.xlsx | kenouser | 2023-10-26 17:47 | KENOSERVER\kenoit | 2024-02-23 09:41
Keno | BMUG23-073 | M374555 | 102.25 | 102.45 | HCORE | FLTG | FALSE |  | Keno | M374555 |  | 0.17 | 1850 |  |  |  | 21000 | 5210 | 0.17 |  |  |  | 100 | 1850 |  | 10000 | 2.1 | 5210 | [17 empty] | 3.9 | [36 empty] | 2.79 | [14 empty] | ALS-CHEMEX | WH23252244 | 2023-09-06 | 2023-10-07 | [12 empty] | A:\Assays\2023 Assay\Datafile\WH23252244.xlsx | kenouser | 2023-10-26 17:47 | KENOSERVER\kenoit | 2024-02-23 09:41
Keno | BMUG23-073 | M374556 | 102.9 | 103.05 | HCORE | VL | FALSE |  | Keno | M374556 |  |  | 20981 |  |  |  | 204000 | 22000 |  |  |  |  | 100 | 3000 | 20981 | 10000 | 20.4 | 10000 | 2.2 | [16 empty] | 11.3 | [36 empty] | 3.7 | [14 empty] | ALS-CHEMEX | WH23252244 | 2023-09-06 | 2023-10-07 | [12 empty] | A:\Assays\2023 Assay\Datafile\WH23252244.xlsx | kenouser | 2023-10-26 17:47 | KENOSERVER\kenoit | 2024-02-23 09:41
Keno | BMUG23-073 | M374557 | 103.05 | 103.3 | HCORE | FLTG | FALSE |  | Keno | M374557 |  | 0.23 | 8250 |  |  |  | 92000 | 34000 | 0.23 |  |  |  | 100 | 3000 | 8250 | 10000 | 9.2 | 10000 | 3.4 | [16 empty] | 4.66 | [36 empty] | 3.17 | [14 empty] | ALS-CHEMEX | WH23252244 | 2023-09-06 | 2023-10-07 | [12 empty] | A:\Assays\2023 Assay\Datafile\WH23252244.xlsx | kenouser | 2023-10-26 17:47 | KENOSERVER\kenoit | 2024-02-23 09:41
Keno | BMUG23-073 | M374559 | 103.3 | 103.7 | HCORE | SM | FALSE |  | Keno | M374559 |  |  | 12910 |  |  |  | 92000 | 251 |  |  |  |  | 100 | 3000 | 12910 | 10000 | 9.2 | 251 | [17 empty] | 11.75 | [36 empty] | 3.31 | [14 empty] | ALS-CHEMEX | WH23252244 | 2023-09-06 | 2023-10-07 | [12 empty] | A:\Assays\2023 Assay\Datafile\WH23252244.xlsx | kenouser | 2023-10-26 17:47 | KENOSERVER\kenoit | 2024-02-23 09:41
Keno | BMUG23-073 | M374560 | 105.7 | 106.2 | HCORE | QTZT | FALSE |  | Keno | M374560 |  | 0.09 | 40.6 |  |  |  | 294 | 103 | 0.09 |  |  |  | 40.6 |  |  | 294 |  | 103 | [17 empty] | 1.09 | [36 empty] | 2.65 | [14 empty] | ALS-CHEMEX | WH23252244 | 2023-09-06 | 2023-10-07 | [12 empty] | A:\Assays\2023 Assay\Datafile\WH23252244.xlsx | kenouser | 2023-10-26 17:47 | KENOSERVER\kenoit | 2024-02-23 09:41
Keno | BMUG23-073 | M374561 | 106.2 | 106.7 | HCORE | QTZT | FALSE |  | Keno | M374561 |  | -0.01 | 7.5 |  |  |  | 85 | 88 | -0.01 |  |  |  | 7.5 |  |  | 85 |  | 88 | [17 empty] | 1.56 | [51 empty] | ALS-CHEMEX | WH23252244 | 2023-09-06 | 2023-10-07 | [12 empty] | A:\Assays\2023 Assay\Datafile\WH23252244.xlsx | kenouser | 2023-10-26 17:47 | KENOSERVER\kenoit | 2024-02-23 09:41

## Lithology
Project | Hole | From_m | To_m | Lith_Level | Lith_Plot | Lith1 | Lith1_Pct | Lith1_IRS_Rating | Lith2 | Lith2_Pct | Lith2_IRS_Rating | Lith3 | Lith3_Pct | Lith4 | Lith4_Pct | Lith5 | Lith5_Pct | Mod1 | Mod2 | Mod3 | Grain_Size | Colour | Bedding_Thickness | Strat | Structure_Name | Comments | Date_Logged | Logged_By | Source | Added_By | Added_Time | Edited_By | Edited_Time | RowVersion
Keno | BMUG23-073 | 0 | 7.5 | 0 |  | GSCH | 100 | [22 empty] | kenouser | 2023-08-17 11:43
Keno | BMUG23-073 | 7.5 | 8.25 | 0 |  | QTZT | 100 | [22 empty] | kenouser | 2023-08-17 11:44
Keno | BMUG23-073 | 8.25 | 9.4 | 0 |  | NR | 100 | [22 empty] | kenouser | 2023-08-17 11:44
Keno | BMUG23-073 | 9.4 | 11.6 | 0 |  | QTZT | 100 | [22 empty] | kenouser | 2023-08-17 11:45
Keno | BMUG23-073 | 11.6 | 16.65 | 0 |  | ICQS | 100 | [22 empty] | kenouser | 2023-08-17 11:46
Keno | BMUG23-073 | 16.65 | 25.5 | 0 |  | TQTZT | 100 | [18 empty] | Mostly quartzite, interbedded with thin layers of graphitic schist. |  |  |  | kenouser | 2023-08-17 11:46 | kenouser | 2023-08-17 11:51
Keno | BMUG23-073 | 25.5 | 34.5 | 0 |  | QTZT | 100 | [10 empty] | c | [7 empty] | Weakly-to-moderately calcareous. Unit ends with a 1m bed of leached quartzite. |  |  |  | kenouser | 2023-08-17 11:48 | kenouser | 2023-08-17 11:58
Keno | BMUG23-073 | 34.5 | 36.45 | 0 |  | GSCH | 100 | [18 empty] | Small (~30cm) fault at top of unit. |  |  |  | kenouser | 2023-08-18 09:53
Keno | BMUG23-073 | 36.45 | 46.1 | 0 |  | QTZT | 100 | [18 empty] | Slightly leached. |  |  |  | kenouser | 2023-08-18 10:21
Keno | BMUG23-073 | 46.1 | 47.85 | 0 |  | NR | 100 | [22 empty] | kenouser | 2023-08-18 10:22
Keno | BMUG23-073 | 47.85 | 50 | 0 |  | QTZT | 100 | [22 empty] | kenouser | 2023-08-18 10:22
Keno | BMUG23-073 | 50 | 53.7 | 0 |  | QTZT | 100 | [18 empty] | Leached quartzite. |  |  |  | kenouser | 2023-08-18 10:22
Keno | BMUG23-073 | 53.7 | 63.2 | 0 |  | QTZT | 100 | [22 empty] | kenouser | 2023-08-18 10:23
Keno | BMUG23-073 | 63.2 | 66.75 | 0 |  | QTZT | 100 | [18 empty] | Leached quartzite. |  |  |  | kenouser | 2023-08-18 10:23
Keno | BMUG23-073 | 66.75 | 67.85 | 0 |  | QTZT | 100 | [22 empty] | kenouser | 2023-08-18 10:23
Keno | BMUG23-073 | 67.85 | 70.25 | 0 |  | NR | 100 | [22 empty] | kenouser | 2023-08-18 10:23
Keno | BMUG23-073 | 70.25 | 71.75 | 0 |  | QTZT | 100 | [18 empty] | Leached quartzite with minor graphitic schist (small shear). |  |  |  | kenouser | 2023-08-18 10:25
Keno | BMUG23-073 | 71.75 | 72.9 | 0 |  | NR | 100 | [22 empty] | kenouser | 2023-08-18 10:25
Keno | BMUG23-073 | 72.9 | 84.7 | 0 |  | QTZT | 100 | [18 empty] | Leached quartzite. |  |  |  | kenouser | 2023-08-18 10:25 | kenouser | 2023-08-18 10:26
Keno | BMUG23-073 | 84.7 | 85.45 | 0 |  | NR | 100 | [22 empty] | kenouser | 2023-08-18 10:25
Keno | BMUG23-073 | 85.45 | 88.55 | 0 |  | QTZT | 100 | [18 empty] | Leached quartzite. |  |  |  | kenouser | 2023-08-18 10:26
Keno | BMUG23-073 | 88.55 | 89.4 | 0 |  | NR | 100 | [22 empty] | kenouser | 2023-08-18 10:26
Keno | BMUG23-073 | 89.4 | 90.5 | 0 |  | QTZT | 100 | [18 empty] | Leached quartzite. |  |  |  | kenouser | 2023-08-18 10:27 | kenouser | 2023-08-18 10:27
Keno | BMUG23-073 | 90.5 | 91.1 | 0 |  | NR | 100 | [22 empty] | kenouser | 2023-08-18 10:27
Keno | BMUG23-073 | 91.1 | 91.6 | 0 |  | GSCH | 100 | [22 empty] | kenouser | 2023-08-18 10:28
Keno | BMUG23-073 | 91.6 | 92.35 | 0 |  | NR | 100 | [22 empty] | kenouser | 2023-08-18 10:28
Keno | BMUG23-073 | 92.35 | 93 | 0 |  | QTZT | 100 | [22 empty] | kenouser | 2023-08-18 10:28
Keno | BMUG23-073 | 93 | 94.95 | 0 |  | NR | 100 | [22 empty] | kenouser | 2023-08-18 10:37
Keno | BMUG23-073 | 94.95 | 96.87 | 0 |  | QTZT | 100 | [18 empty] | Quartzite with trace quartz and pyrite. Quartzite contains a couple fracture planes covered with quartz and siderite. Fine siderite contains a trace amount of medium, euhedral pyrite crystals. |  |  |  | kenouser | 2023-08-18 10:46 | kenouser | 2023-08-26 16:32
Keno | BMUG23-073 | 96.87 | 97.42 | 0 |  | NR | 100 | [22 empty] | kenouser | 2023-08-18 10:46
Keno | BMUG23-073 | 97.42 | 97.7 | 0 |  | QTZT | 100 | [18 empty] | Quartzite with minor quartz veining. Trace disseminated, fine, euhedral pyrite crystals. |  |  |  | kenouser | 2023-08-23 14:46 | kenouser | 2023-08-26 16:32
Keno | BMUG23-073 | 97.7 | 100.05 | 0 |  | NR | 100 | [22 empty] | kenouser | 2023-08-23 14:46
Keno | BMUG23-073 | 100.05 | 100.4 | 0 |  | QTZT | 100 |  | SM | [16 empty] | Fault-breccia consisting of fragments of quartzite, quartz and graphitic schist. Minor amount of siderite stringers and disseminated pyrite. Trace sphalerite. Slickensides on a couple of broken fragments. |  |  |  | kenouser | 2023-08-23 14:47 | kenouser | 2023-08-26 16:32
Keno | BMUG23-073 | 100.4 | 100.67 | 0 |  | VM | 100 | [18 empty] | Upper bound contains slickensides. Quartzite is intruded by siderite (30%) veining which is overprinted by galena (50%) veining. Minor amount of hydrothermal pyrite as discontinuous stringer and disseminated pyrite. Minimal sphalerite. |  |  |  | kenouser | 2023-08-23 14:47 | kenouser | 2023-08-26 16:35
Keno | BMUG23-073 | 100.67 | 101.82 | 0 |  | NR | 100 | [22 empty] | kenouser | 2023-08-23 14:47
Keno | BMUG23-073 | 101.82 | 102.25 | 0 |  | SM | 100 |  | QTZT | [16 empty] | Quartzite is brecciated by quartz stringers-to-veinlets which are overprinted by patchy siderite and later, blebby galena. Trace sphalerite on a couple of fracture planes. |  |  |  | kenouser | 2023-08-23 14:47 | kenouser | 2023-08-26 16:35
Keno | BMUG23-073 | 102.25 | 102.45 | 0 |  | FLTG | 100 | [18 empty] | Graphitic fault gouge contains fragments of rounded quartz and quartzite. Trace siderite and trace pyrite. |  |  |  | kenouser | 2023-08-23 14:48 | kenouser | 2023-08-26 16:35
Keno | BMUG23-073 | 102.45 | 102.9 | 0 |  | NR | 100 | [22 empty] | kenouser | 2023-08-23 14:48
Keno | BMUG23-073 | 102.9 | 103.05 | 0 |  | VL | 100 |  | QTZT | [16 empty] | Siderite vein in contact with graphitic fault gouge. Siderite contains galena veinlet with disseminated sphalerite and fractions of graphitic schist. Disseminated pyrite preferentiates to foliation of graphitic schist fragments. Rounded fragments of galena (medium), sphalerite (fine-to-medium), quartz (medium) and siderite (coarse) within graphitic fault gouge. |  |  |  | kenouser | 2023-08-23 14:48 | kenouser | 2023-08-26 16:36
Keno | BMUG23-073 | 103.05 | 103.3 | 0 |  | FLTG | 100 |  | QTZT | [16 empty] | Graphitic schist and fault gouge contains fragments of quartzite and quartz. Trace disseminated pyrite and minor siderite. |  |  |  | kenouser | 2023-08-23 14:49 | kenouser | 2023-08-26 16:36
Keno | BMUG23-073 | 103.3 | 103.7 | 0 |  | SM | 100 |  | QTZT | [16 empty] | Siderite cross-cuts quartzite and quartz. Fine-to-medium galena veinlet overprints siderite stringers & quartz. |  |  |  | kenouser | 2023-08-23 14:49 | kenouser | 2023-08-26 16:36
Keno | BMUG23-073 | 103.7 | 105.7 | 0 |  | NR | 100 | [22 empty] | kenouser | 2023-08-23 14:49
Keno | BMUG23-073 | 105.7 | 114 | 0 |  | QTZT | 100 | [18 empty] | Metamorphic quartz within unit of thinly bedded quartzite. Trace siderite on rounded rubble at upper contact. Quartzite with trace disseminated pyrite. |  |  |  | kenouser | 2023-08-23 14:50 | kenouser | 2023-08-26 16:37

## Structures
Project | Hole | From_m | To_m | Struct_Level | Struct_Code | Struct_Mod1 | Struct_Mod2 | Struct_Mod3 | Struct_Alpha | Struct_Beta | Struct_Gamma | Strike | Dip | Roughness | Vergence | Wall_Alteration | Joint_Filling | Orient_BFP | Comments | Date_Logged | Logged_By | Source | Added_By | Added_Time | Edited_By | Edited_Time | RowVersion
Keno | BMUG23-073 | 0.25 | 0.26 | 1 | FN |  |  |  | 5 | [13 empty] | kenouser | 2023-08-18 11:45
Keno | BMUG23-073 | 1.3 | 1.31 | 1 | FN |  |  |  | 10 | [13 empty] | kenouser | 2023-08-18 11:46
Keno | BMUG23-073 | 4.75 | 4.76 | 1 | FN |  |  |  | 6 | [13 empty] | kenouser | 2023-08-18 11:47
Keno | BMUG23-073 | 6.6 | 6.61 | 1 | FN |  |  |  | 20 | [13 empty] | kenouser | 2023-08-18 11:47
Keno | BMUG23-073 | 7.7 | 7.71 | 1 | FN |  |  |  | 15 | [13 empty] | kenouser | 2023-08-18 11:49
Keno | BMUG23-073 | 11.5 | 11.51 | 1 | FN |  |  |  | 25 | [13 empty] | kenouser | 2023-08-18 11:50
Keno | BMUG23-073 | 12.6 | 12.61 | 1 | FN |  |  |  | 26 | [13 empty] | kenouser | 2023-08-18 11:51
Keno | BMUG23-073 | 15.4 | 15.41 | 1 | FN |  |  |  | 10 | [13 empty] | kenouser | 2023-08-18 11:52
Keno | BMUG23-073 | 19 | 19.01 | 1 | FN |  |  |  | 10 | [13 empty] | kenouser | 2023-08-18 11:54
Keno | BMUG23-073 | 20.5 | 20.51 | 1 | FN |  |  |  | 5 | [13 empty] | kenouser | 2023-08-18 11:55
Keno | BMUG23-073 | 22.25 | 22.26 | 1 | FN |  |  |  | 7 | [13 empty] | kenouser | 2023-08-18 11:56
Keno | BMUG23-073 | 24.65 | 24.66 | 1 | FN |  |  |  | 8 | [13 empty] | kenouser | 2023-08-18 11:57
Keno | BMUG23-073 | 25.55 | 25.56 | 1 | FN |  |  |  | 5 | [13 empty] | kenouser | 2023-08-18 11:58
Keno | BMUG23-073 | 27.2 | 27.21 | 1 | FN |  |  |  | 10 | [13 empty] | kenouser | 2023-08-18 11:59
Keno | BMUG23-073 | 31.4 | 31.41 | 1 | FN |  |  |  | 10 | [13 empty] | kenouser | 2023-08-18 14:16
Keno | BMUG23-073 | 32.3 | 32.31 | 1 | FN |  |  |  | 20 | [13 empty] | kenouser | 2023-08-18 14:23
Keno | BMUG23-073 | 34.5 | 34.8 | 1 | FLT | gg | [16 empty] | kenouser | 2023-08-18 11:04
Keno | BMUG23-073 | 35.35 | 35.36 | 1 | FN |  |  |  | 5 | [13 empty] | kenouser | 2023-08-18 14:23
Keno | BMUG23-073 | 37 | 37.01 | 1 | FN |  |  |  | 5 | [13 empty] | kenouser | 2023-08-18 14:26
Keno | BMUG23-073 | 38.8 | 38.81 | 1 | FN |  |  |  | 10 | [13 empty] | kenouser | 2023-08-18 14:27
Keno | BMUG23-073 | 42.4 | 42.41 | 1 | FN |  |  |  | 10 | [13 empty] | kenouser | 2023-08-18 14:29
Keno | BMUG23-073 | 45.65 | 46.1 | 1 | FRZ | [17 empty] | kenouser | 2023-08-18 11:05
Keno | BMUG23-073 | 47.85 | 48 | 1 | FRZ | [17 empty] | kenouser | 2023-08-18 11:05
Keno | BMUG23-073 | 49.55 | 49.56 | 1 | FN |  |  |  | 7 | [13 empty] | kenouser | 2023-08-18 14:31
Keno | BMUG23-073 | 52.1 | 53.7 | 1 | FRZ | [17 empty] | kenouser | 2023-08-18 11:06
Keno | BMUG23-073 | 54.25 | 54.26 | 1 | FN |  |  |  | 10 | [13 empty] | kenouser | 2023-08-18 14:31
Keno | BMUG23-073 | 56.7 | 56.71 | 1 | FN |  |  |  | 5 | [13 empty] | kenouser | 2023-08-18 14:33
Keno | BMUG23-073 | 59.8 | 59.81 | 1 | FN |  |  |  | 5 | [13 empty] | kenouser | 2023-08-18 14:36
Keno | BMUG23-073 | 64.7 | 64.71 | 1 | FN |  |  |  | 5 | [13 empty] | kenouser | 2023-08-18 15:31
Keno | BMUG23-073 | 71.45 | 71.55 | 1 | FLT | go | [16 empty] | kenouser | 2023-08-18 15:33
Keno | BMUG23-073 | 72.9 | 73.65 | 1 | FRZ | [17 empty] | kenouser | 2023-08-18 11:06
Keno | BMUG23-073 | 73.8 | 73.81 | 1 | FN |  |  |  | 2 | [13 empty] | kenouser | 2023-08-18 14:38
Keno | BMUG23-073 | 75 | 75.15 | 1 | FLT | [17 empty] | kenouser | 2023-08-18 17:18
Keno | BMUG23-073 | 82.3 | 82.31 | 1 | FN |  |  |  | 6 | [13 empty] | kenouser | 2023-08-18 15:29
Keno | BMUG23-073 | 90.05 | 90.5 | 1 | FRZ | [17 empty] | kenouser | 2023-08-18 11:07
Keno | BMUG23-073 | 92.35 | 93 | 1 | FRZ | [17 empty] | kenouser | 2023-08-18 11:07
Keno | BMUG23-073 | 94.95 | 95.7 | 1 | FRZ | [17 empty] | kenouser | 2023-08-18 11:07
Keno | BMUG23-073 | 95.87 | 95.88 | 1 | FN |  |  |  | 2 | [13 empty] | kenouser | 2023-08-23 17:27
Keno | BMUG23-073 | 97.5 | 97.7 | 1 | FRZ | [17 empty] | kenouser | 2023-08-23 16:39
Keno | BMUG23-073 | 100.05 | 100.4 | 1 | BR | bk | [16 empty] | kenouser | 2023-08-23 16:40 | kenouser | 2023-08-23 16:41
Keno | BMUG23-073 | 100.4 | 100.41 | 1 | CT | sl |  |  | 30 | [9 empty] | Galena vein |  |  |  | kenouser | 2023-08-23 17:43
Keno | BMUG23-073 | 101.82 | 102.25 | 1 | BR | bk | [16 empty] | kenouser | 2023-08-23 16:41
Keno | BMUG23-073 | 102.25 | 102.45 | 1 | FLT | [17 empty] | kenouser | 2023-08-23 17:09
Keno | BMUG23-073 | 103.05 | 103.3 | 1 | FLT | [17 empty] | kenouser | 2023-08-23 17:14
Keno | BMUG23-073 | 103.3 | 103.7 | 1 | BR | [17 empty] | kenouser | 2023-08-23 17:14
Keno | BMUG23-073 | 104.55 | 104.56 | 1 | VNLT |  |  |  | 25 | [13 empty] | kenouser | 2023-08-23 17:12
Keno | BMUG23-073 | 107.9 | 107.91 | 1 | FN |  |  |  | 11 | [13 empty] | kenouser | 2023-08-23 17:24
Keno | BMUG23-073 | 108.9 | 108.91 | 1 | FN |  |  |  | 8 | [13 empty] | kenouser | 2023-08-23 17:18
Keno | BMUG23-073 | 110.75 | 110.76 | 1 | FN |  |  |  | 18 | [13 empty] | kenouser | 2023-08-23 17:19
Keno | BMUG23-073 | 112.15 | 112.16 | 1 | FN |  |  |  | 15 | [13 empty] | kenouser | 2023-08-23 17:22
Keno | BMUG23-073 | 112.35 | 114 | 1 | FRZ | [17 empty] | kenouser | 2023-08-23 17:15

## Mineralization
Project | Hole | From_m | To_m | Min_Level | Recovery_m | O_Limonite_Int | O_Manganese_Int | O_X_Min | O_X_Min_Pct | M_Quartz | M_X_Min | M_X_Min_Pct | M_Y_Min | M_Y_Min_Pct | H_Quartz | H_Siderite | H_Carbonate | H_Pyrite | H_Pyrrhotite | H_Galena | H_Sphalerite | H_Sulphosalt | H_Arsenopyrite | H_X_Min | H_X_Min_Pct | H_Y_Min | H_Y_Min_Pct | D_Pyrite | D_Pyrrhotite | D_Galena | D_Sphalerite | D_Arsenopyrite | Vein_Interval_Pct | Vein_Texture | Vein_Stage | VG_X_Min | VG_X_Min_Pct | VG_Y_Min | VG_Y_Min_Pct | VS_Pyrite_Syn | DS_Pyrite_Syn | DS_X_Min | DS_X_Min_Pct | DS_Y_Min | DS_Y_Min_Pct | OT_Limonite | OT_Manganese | OT_Gypsum | OT_X_Min | OT_X_Min_Pct | OthMin_Code | OthMin_Pct | Total_Pyrite | Total_Pyrrhotite | Total_Galena | Total_Sphalerite | Total_Arsenopyrite | Total_Pyrite_Syn | Total_X_Min_Pct | Total_Y_Min_Pct | Tot_Py_Qual | Tot_Pyrrh_Qual | Tot_Gal_Qual | Tot_Sph_Qual | Tot_Ars_Qual | Comments | Date_Logged | Logged_By | SEQ | S1 | S2 | S3a | S3b | S3c | S3-5 | S4a | S4b | S5 | S6 | S7 | S7ab | S8a | S8b | S9 | S10 | S11 | S12 | S_OTHER | S_WR | S_FLT | S_TEXT | S_COMMENT | SAMPLE | Source | Added_By | Added_Time | Edited_By | Edited_Time | RowVersion
Keno | BMUG23-073 | 0 | 7.5 | 0 | [23 empty] | 0.05 | [24 empty] | 0.05 | 0 | 0 | 0 | 0 | 0 | [36 empty] | kenouser | 2023-08-18 10:48 | kenouser | 2023-08-18 10:54
Keno | BMUG23-073 | 7.5 | 8.25 | 0 | [23 empty] | 0.01 | [24 empty] | 0.01 | 0 | 0 | 0 | 0 | 0 | [36 empty] | kenouser | 2023-08-18 10:48 | kenouser | 2023-08-18 10:54
Keno | BMUG23-073 | 8.25 | 9.4 | 0 | 0 | [47 empty] | 0 | 0 | 0 | 0 | 0 | 0 | [7 empty] | No recovery. | [28 empty] | kenouser | 2023-08-18 10:48 | kenouser | 2023-08-18 10:53
Keno | BMUG23-073 | 9.4 | 11.6 | 0 | [23 empty] | 0.01 | [24 empty] | 0.01 | 0 | 0 | 0 | 0 | 0 | [36 empty] | kenouser | 2023-08-18 10:48 | kenouser | 2023-08-18 10:54
Keno | BMUG23-073 | 11.6 | 16.65 | 0 | [23 empty] | 0.01 | [24 empty] | 0.01 | 0 | 0 | 0 | 0 | 0 | [36 empty] | kenouser | 2023-08-18 10:48 | kenouser | 2023-08-18 10:54
Keno | BMUG23-073 | 16.65 | 25.5 | 0 | [23 empty] | 0.01 | [24 empty] | 0.01 | 0 | 0 | 0 | 0 | 0 | [36 empty] | kenouser | 2023-08-18 10:48 | kenouser | 2023-08-18 10:54
Keno | BMUG23-073 | 25.5 | 34.5 | 0 | [23 empty] | 0.01 | [24 empty] | 0.01 | 0 | 0 | 0 | 0 | 0 | [36 empty] | kenouser | 2023-08-18 10:48 | kenouser | 2023-08-18 10:55
Keno | BMUG23-073 | 34.5 | 36.45 | 0 | [23 empty] | 0.01 | [24 empty] | 0.01 | 0 | 0 | 0 | 0 | 0 | [36 empty] | kenouser | 2023-08-18 10:48 | kenouser | 2023-08-18 10:55
Keno | BMUG23-073 | 36.45 | 46.1 | 0 | [23 empty] | 0.01 | [24 empty] | 0.01 | 0 | 0 | 0 | 0 | 0 | [36 empty] | kenouser | 2023-08-18 10:48 | kenouser | 2023-08-18 10:55
Keno | BMUG23-073 | 46.1 | 47.85 | 0 | 0 | [47 empty] | 0 | 0 | 0 | 0 | 0 | 0 | [7 empty] | No recovery. | [28 empty] | kenouser | 2023-08-18 10:48 | kenouser | 2023-08-18 10:53
Keno | BMUG23-073 | 47.85 | 50 | 0 | [23 empty] | 0.01 | [24 empty] | 0.01 | 0 | 0 | 0 | 0 | 0 | [36 empty] | kenouser | 2023-08-18 10:49 | kenouser | 2023-08-18 10:55
Keno | BMUG23-073 | 50 | 53.7 | 0 | [23 empty] | 0.01 | [24 empty] | 0.01 | 0 | 0 | 0 | 0 | 0 | [36 empty] | kenouser | 2023-08-18 10:49 | kenouser | 2023-08-18 10:55
Keno | BMUG23-073 | 53.7 | 63.2 | 0 | [23 empty] | 0.01 | [24 empty] | 0.01 | 0 | 0 | 0 | 0 | 0 | [36 empty] | kenouser | 2023-08-18 10:49 | kenouser | 2023-08-18 10:55
Keno | BMUG23-073 | 63.2 | 66.75 | 0 | [23 empty] | 0.01 | [24 empty] | 0.01 | 0 | 0 | 0 | 0 | 0 | [36 empty] | kenouser | 2023-08-18 10:49 | kenouser | 2023-08-18 10:55
Keno | BMUG23-073 | 66.75 | 67.85 | 0 | [23 empty] | 0.01 | [24 empty] | 0.01 | 0 | 0 | 0 | 0 | 0 | [36 empty] | kenouser | 2023-08-18 10:49 | kenouser | 2023-08-18 10:55
Keno | BMUG23-073 | 67.85 | 70.25 | 0 | 0 | [47 empty] | 0 | 0 | 0 | 0 | 0 | 0 | [7 empty] | No recovery. | [28 empty] | kenouser | 2023-08-18 10:49 | kenouser | 2023-08-18 10:53
Keno | BMUG23-073 | 70.25 | 71.75 | 0 | [23 empty] | 0.01 | [24 empty] | 0.01 | 0 | 0 | 0 | 0 | 0 | [36 empty] | kenouser | 2023-08-18 10:49 | kenouser | 2023-08-18 10:56
Keno | BMUG23-073 | 71.75 | 72.9 | 0 | 0 | [47 empty] | 0 | 0 | 0 | 0 | 0 | 0 | [7 empty] | No recovery. | [28 empty] | kenouser | 2023-08-18 10:49 | kenouser | 2023-08-18 10:53
Keno | BMUG23-073 | 72.9 | 84.7 | 0 | [23 empty] | 0.01 | [24 empty] | 0.01 | 0 | 0 | 0 | 0 | 0 | [36 empty] | kenouser | 2023-08-18 10:49 | kenouser | 2023-08-18 10:56
Keno | BMUG23-073 | 84.7 | 85.45 | 0 | 0 | [47 empty] | 0 | 0 | 0 | 0 | 0 | 0 | [7 empty] | No recovery. | [28 empty] | kenouser | 2023-08-18 10:49 | kenouser | 2023-08-18 10:53
Keno | BMUG23-073 | 85.45 | 88.55 | 0 | [23 empty] | 0.01 | [24 empty] | 0.01 | 0 | 0 | 0 | 0 | 0 | [36 empty] | kenouser | 2023-08-18 10:49 | kenouser | 2023-08-18 10:56
Keno | BMUG23-073 | 88.55 | 89.4 | 0 | 0 | [47 empty] | 0 | 0 | 0 | 0 | 0 | 0 | [7 empty] | No recovery. | [28 empty] | kenouser | 2023-08-18 10:49 | kenouser | 2023-08-18 10:53
Keno | BMUG23-073 | 89.4 | 90.5 | 0 | [23 empty] | 0.01 | [24 empty] | 0.01 | 0 | 0 | 0 | 0 | 0 | [36 empty] | kenouser | 2023-08-18 10:49 | kenouser | 2023-08-18 10:56
Keno | BMUG23-073 | 90.5 | 91.1 | 0 | 0 | [47 empty] | 0 | 0 | 0 | 0 | 0 | 0 | [7 empty] | No recovery. | [28 empty] | kenouser | 2023-08-18 10:49 | kenouser | 2023-08-18 10:53
Keno | BMUG23-073 | 91.1 | 91.6 | 0 | [23 empty] | 0.01 | [24 empty] | 0.01 | 0 | 0 | 0 | 0 | 0 | [36 empty] | kenouser | 2023-08-18 10:49 | kenouser | 2023-08-18 10:57
Keno | BMUG23-073 | 91.6 | 92.35 | 0 | 0 | [47 empty] | 0 | 0 | 0 | 0 | 0 | 0 | [7 empty] | No recovery. | [28 empty] | kenouser | 2023-08-18 10:52 | kenouser | 2023-08-18 10:53
Keno | BMUG23-073 | 92.35 | 93 | 0 | [23 empty] | 0.01 | [24 empty] | 0.01 | 0 | 0 | 0 | 0 | 0 | [36 empty] | kenouser | 2023-08-18 10:49 | kenouser | 2023-08-18 10:57
Keno | BMUG23-073 | 93 | 94.95 | 0 | 0 | [47 empty] | 0 | 0 | 0 | 0 | 0 | 0 | [7 empty] | No recovery. | [28 empty] | kenouser | 2023-08-18 10:50 | kenouser | 2023-08-18 10:53
Keno | BMUG23-073 | 94.95 | 95.6 | 0 | [23 empty] | 0.01 | [24 empty] | 0.01 | 0 | 0 | 0 | 0 | 0 | [36 empty] | kenouser | 2023-08-23 14:50 | kenouser | 2023-08-26 16:26
Keno | BMUG23-073 | 95.6 | 96.25 | 0 | 0.65 | [9 empty] | 0.05 | [12 empty] | 0.01 | [24 empty] | 0.01 | 0 | 0 | 0 | 0 | 0 | [7 empty] | Quartzite with trace quartz and pyrite. | [28 empty] | kenouser | 2023-08-23 14:50 | kenouser | 2023-08-24 16:56
Keno | BMUG23-073 | 96.25 | 96.87 | 0 | 0.619 | [9 empty] | 5 | 0.05 |  | 0.01 | [9 empty] | 0.01 | [24 empty] | 0.02 | 0 | 0 | 0 | 0 | 0 | [7 empty] | Quartzite contains a couple fracture planes covered with quartz and siderite. Fine siderite contains a trace amount of medium, euhedral pyrite crystals. | [28 empty] | kenouser | 2023-08-23 14:51 | kenouser | 2023-08-24 16:55
Keno | BMUG23-073 | 96.87 | 97.42 | 0 | 0 | [47 empty] | 0 | 0 | 0 | 0 | 0 | 0 | [7 empty] | No recovery. | [28 empty] | kenouser | 2023-08-23 14:51 | kenouser | 2023-08-23 17:46
Keno | BMUG23-073 | 97.42 | 97.7 | 0 | 0.24 | [9 empty] | 5 | [12 empty] | 0.05 | [24 empty] | 0.05 | 0 | 0 | 0 | 0 | 0 | [7 empty] | Quartzite with minor quartz veining. Trace disseminated, fine, euhedral pyrite crystals. | [28 empty] | kenouser | 2023-08-23 14:51 | kenouser | 2023-08-24 16:59
Keno | BMUG23-073 | 97.7 | 100.05 | 0 | 0 | [47 empty] | 0 | 0 | 0 | 0 | 0 | 0 | [7 empty] | No recovery. | [28 empty] | kenouser | 2023-08-23 14:51 | kenouser | 2023-08-23 17:46
Keno | BMUG23-073 | 100.05 | 100.4 | 0 | 0.35 | [9 empty] | 1 | 0.5 |  |  |  | 0.01 | 0.01 | [6 empty] | 0.25 | [24 empty] | 0.25 | 0 | 0.01 | 0.01 | 0 | 0 | [7 empty] | Fault-breccia consisting of fragments of quartzite, quartz and graphitic schist. Minor amount of siderite stringers and disseminated pyrite. Trace sphalerite. Slickensides on a couple of broken fragments. | [28 empty] | kenouser | 2023-08-23 14:51 | kenouser | 2023-08-24 17:09
Keno | BMUG23-073 | 100.4 | 100.67 | 0 | 0.26 | [9 empty] | 2.5 | 30 |  | 2 |  | 50 | 0.5 | [31 empty] | 2 | 0 | 50 | 0.5 | 0 | 0 | [7 empty] | Upper bound contains slickensides. Quartzite is intruded by siderite veining which is overprinted by galena veining. Minor amount of hydrothermal pyrite as discontinuous stringer and disseminated pyrite. Minimal sphalerite. | [28 empty] | kenouser | 2023-08-23 14:51 | kenouser | 2023-08-26 15:38
Keno | BMUG23-073 | 100.67 | 101.82 | 0 | 0 | [47 empty] | 0 | 0 | 0 | 0 | 0 | 0 | [7 empty] | No recovery. | [28 empty] | kenouser | 2023-08-23 14:51 | kenouser | 2023-08-23 17:47
Keno | BMUG23-073 | 101.82 | 102.25 | 0 | 0.429 | [9 empty] | 10 | 7 |  | 0.5 |  | 1 | 0.01 | [31 empty] | 0.5 | 0 | 1 | 0.01 | 0 | 0 | [7 empty] | Quartzite is brecciated by quartz stringers-to-veinlets which are overprinted by patchy siderite and later, blebby galena. Trace sphalerite on a couple of fracture planes. | [28 empty] | kenouser | 2023-08-23 14:52 | kenouser | 2023-08-26 15:46
Keno | BMUG23-073 | 102.25 | 102.45 | 0 | 0.17 | [9 empty] | 8 | 0.25 |  | 0.5 | [34 empty] | 0.5 | 0 | 0 | 0 | 0 | 0 | [7 empty] | Graphitic fault gouge contains fragments of rounded quartz and quartzite. Trace siderite and trace pyrite. | [28 empty] | kenouser | 2023-08-23 14:52 | kenouser | 2023-08-26 15:50
Keno | BMUG23-073 | 102.45 | 102.9 | 0 | 0 | [47 empty] | 0 | 0 | 0 | 0 | 0 | 0 | [7 empty] | No recovery. | [28 empty] | kenouser | 2023-08-23 14:52 | kenouser | 2023-08-23 17:48
Keno | BMUG23-073 | 102.9 | 103.05 | 0 | 0.149 | [9 empty] | 5 | 30 |  | 1.5 |  | 20 | 3 | [31 empty] | 1.5 | 0 | 20 | 3 | 0 | 0 | [7 empty] | Siderite vein in contact with graphitic fault gouge. Siderite contains galena veinlet with disseminated sphalerite and fractions of graphitic schist. Disseminated pyrite preferentiates to foliation of graphitic schist fragments. Rounded fragments of galena (medium), sphalerite (fine-to-medium), quartz (medium) and siderite (coarse) within graphitic fault gouge. | [28 empty] | kenouser | 2023-08-23 14:52 | kenouser | 2023-08-26 16:06
Keno | BMUG23-073 | 103.05 | 103.3 | 0 | 0.25 | [9 empty] | 4 | 1 | [11 empty] | 0.25 | [24 empty] | 0.25 | 0 | 0 | 0 | 0 | 0 | [7 empty] | Graphitic schist and fault gouge contains fragments of quartzite and quartz. Trace disseminated pyrite and minor siderite. | [28 empty] | kenouser | 2023-08-23 14:52 | kenouser | 2023-08-26 16:11
Keno | BMUG23-073 | 103.3 | 103.7 | 0 | 0.38 | [9 empty] | 1.5 | 8 |  |  | 0.1 | 5 | [32 empty] | 0 | 0.1 | 5 | 0 | 0 | 0 | [7 empty] | Siderite cross-cuts quartzite and quartz. Fine-to-medium galena veinlet overprints siderite stringers & quartz. | [28 empty] | kenouser | 2023-08-23 14:52 | kenouser | 2023-08-26 16:21
Keno | BMUG23-073 | 103.7 | 105.7 | 0 | 0 | [47 empty] | 0 | 0 | 0 | 0 | 0 | 0 | [7 empty] | No recovery. | [28 empty] | kenouser | 2023-08-23 14:52 | kenouser | 2023-08-23 17:49
Keno | BMUG23-073 | 105.7 | 106.2 | 0 | 0.5 | [9 empty] | 2 | 0.1 | [11 empty] | 0.01 | [24 empty] | 0.01 | 0 | 0 | 0 | 0 | 0 | [7 empty] | Metamorphic quartz within unit of thinly bedded quartzite. Trace siderite on rounded rubble at upper contact. | [28 empty] | kenouser | 2023-08-23 14:52 | kenouser | 2023-08-26 16:25
Keno | BMUG23-073 | 106.2 | 106.7 | 0 | 0.5 | [47 empty] | 0 | 0 | 0 | 0 | 0 | 0 | [7 empty] | Quartzite with trace disseminated pyrite. | [28 empty] | kenouser | 2023-08-23 14:53 | kenouser | 2023-08-26 16:25
Keno | BMUG23-073 | 106.7 | 114 | 0 | [23 empty] | 0.01 | [24 empty] | 0.01 | 0 | 0 | 0 | 0 | 0 | [36 empty] | kenouser | 2023-08-23 14:53 | kenouser | 2023-08-26 16:26

## Geotech
Project | Hole | From_m | To_m | Interval_Length | Recovery_m | Recovery_Pct | RQD_m | RQD_Pct | Joint_Shape | Joint_Roughness | Joint_Fill | Joint_Alteration | Reason_NR | Core_Size | Mag_Sus | Num_Fractures | Rock_Strength | Fabric_Breaks | Fracture_Count_Vein | Joint_Count | Num_Joint_Sets | Cemented_Joint_Vein_Count | Cemented_Joint_Vein_Strength | Joint_StructureRoughness_Old | Joint_StructureFill_Old | Joint_StructureWallAlt_Old | GSI | IRS_Strong | IRS_Weak | IRS_Category | IRS_Weak_Pct | Intercepted_Water_Flow | Alteration_Type | Alteration_Intensity | Lith1 | Lith1_Pct | Lith2 | Lith2_Pct | Loss_Circulation | Vein_Interval_Pct | From_ft | To_ft | Recovery_ft | Comments | Date_Logged | Logged_By | Source | Added_By | Added_Time | Edited_By | Edited_Time | RowVersion
Keno | BMUG23-073 | 0 | 1.5 | 1.5 | 1.05 | 70 | 0.92 | 61.33 | [9 empty] | 3 |  | 4 | 1 |  |  | 1 | 10 | 1 |  | R4 | R4 | [5 empty] | GSCH | [10 empty] | VSk |  | kenouser | 2023-08-17 10:29 | kenouser | 2023-08-18 17:10
Keno | BMUG23-073 | 1.5 | 3 | 1.5 | 1.5 | 100 | 1.05 | 70 | [9 empty] | 4 |  | 6 | 2 |  |  | 5 | 10 | 1 |  | R4 | R4 | [5 empty] | GSCH | [10 empty] | VSk |  | kenouser | 2023-08-17 10:29 | kenouser | 2023-08-18 17:30
Keno | BMUG23-073 | 3 | 4.5 | 1.5 | 1.5 | 100 | 1.35 | 90 | [9 empty] | 2 |  | 10 | 2 |  |  |  | 10 | 1 |  | R4 | R4 | [5 empty] | GSCH | [10 empty] | VSk |  | kenouser | 2023-08-17 10:29 | kenouser | 2023-08-18 17:31
Keno | BMUG23-073 | 4.5 | 6 | 1.5 | 1.45 | 96.67 | 1.25 | 83.33 | [9 empty] | 4 |  | 8 | 1 |  |  | 1 | 10 | 1 |  | R4 | R4 | [5 empty] | GSCH | [10 empty] | VSk |  | kenouser | 2023-08-17 10:29 | kenouser | 2023-08-18 17:32
Keno | BMUG23-073 | 6 | 7.5 | 1.5 | 1.25 | 83.33 | 0.46 | 30.67 | [9 empty] | 7 |  | 8 | 2 |  |  |  | 10 | 1 |  | R5 | R4 | [5 empty] | GSCH | [10 empty] | VSk |  | kenouser | 2023-08-17 10:29 | kenouser | 2023-08-18 17:34
Keno | BMUG23-073 | 7.5 | 9 | 1.5 | 0.75 | 50 | 0.1 | 6.67 | [9 empty] | 2 |  | 14 | 2 |  |  | 7 | 10 | 1 |  | R5 | R5 | [5 empty] | QTZT | [10 empty] | VSk |  | kenouser | 2023-08-17 10:29 | kenouser | 2023-08-18 17:35
Keno | BMUG23-073 | 9 | 10.5 | 1.5 | 0.1 | 6.67 | 0 | 0 | [9 empty] | 0 |  | 4 | 3 |  |  | 5 | 10 | 1 |  | R5 | R5 | [5 empty] | NR | [10 empty] | VSk |  | kenouser | 2023-08-17 10:29 | kenouser | 2023-08-18 17:36
Keno | BMUG23-073 | 10.5 | 12 | 1.5 | 1.5 | 100 | 1.07 | 71.33 | [9 empty] | 2 |  | 8 | 2 |  |  | 8 | 10 | 1 |  | R5 | R4 | [5 empty] | QTZT | [10 empty] | VSk |  | kenouser | 2023-08-17 10:29 | kenouser | 2023-08-18 17:38
Keno | BMUG23-073 | 12 | 13.5 | 1.5 | 1.42 | 94.67 | 0.66 | 44 | [9 empty] | 6 |  | 10 | 2 |  |  | 8 | 10 | 1 |  | R5 | R4 | [5 empty] | ICQS | [10 empty] | VSk |  | kenouser | 2023-08-17 10:29 | kenouser | 2023-08-18 17:39
Keno | BMUG23-073 | 13.5 | 15 | 1.5 | 1.4 | 93.33 | 0.35 | 23.33 | [9 empty] | 4 |  | 20 | 2 |  |  | 4 | 10 | 1 |  | R5 | R4 | [5 empty] | ICQS | [10 empty] | VSk |  | kenouser | 2023-08-17 10:29 | kenouser | 2023-08-18 17:40
Keno | BMUG23-073 | 15 | 16.5 | 1.5 | 1.25 | 83.33 | 0.38 | 25.33 | [9 empty] | 3 |  | 21 | 2 |  |  | 8 | 10 | 1 |  | R5 | R4 | [5 empty] | ICQS | [10 empty] | VSk |  | kenouser | 2023-08-17 10:29 | kenouser | 2023-08-18 17:42
Keno | BMUG23-073 | 16.5 | 18 | 1.5 | 1.45 | 96.67 | 1.15 | 76.67 | [9 empty] | 3 |  | 6 | 2 |  |  | 7 | 10 | 1 |  | R5 | R4 | [5 empty] | ICQS | [10 empty] | VSk |  | kenouser | 2023-08-17 10:29 | kenouser | 2023-08-18 17:43
Keno | BMUG23-073 | 18 | 19.5 | 1.5 | 1.4 | 93.33 | 0.97 | 64.67 | [9 empty] | 4 |  | 11 | 2 |  |  | 7 | 10 | 1 |  | R5 | R4 | [5 empty] | TQTZT | [10 empty] | VSk |  | kenouser | 2023-08-17 10:29 | kenouser | 2023-08-18 17:45
Keno | BMUG23-073 | 19.5 | 21 | 1.5 | 1.5 | 100 | 0.58 | 38.67 | [9 empty] | 4 |  | 15 | 2 |  |  | 8 | 10 | 1 |  | R5 | R5 | [5 empty] | TQTZT | [10 empty] | VSk |  | kenouser | 2023-08-17 10:29 | kenouser | 2023-08-18 17:46
Keno | BMUG23-073 | 21 | 22.5 | 1.5 | 1.5 | 100 | 0.95 | 63.33 | [9 empty] | 8 |  | 11 | 1 |  |  | 8 | 10 | 1 |  | R5 | R4 | [5 empty] | TQTZT | [10 empty] | VSk |  | kenouser | 2023-08-17 10:29 | kenouser | 2023-08-18 17:52
Keno | BMUG23-073 | 22.5 | 24 | 1.5 | 1.5 | 100 | 1.1 | 73.33 | [9 empty] | 4 |  | 10 | 2 |  |  | 4 | 10 | 1 |  | R5 | R4 | [5 empty] | TQTZT | [10 empty] | VSk |  | kenouser | 2023-08-17 10:29 | kenouser | 2023-08-18 17:54
Keno | BMUG23-073 | 24 | 25.5 | 1.5 | 1.5 | 100 | 0.65 | 43.33 | [9 empty] | 4 |  | 23 | 3 |  |  | 7 | 10 | 1 |  | R5 | R4 | [5 empty] | TQTZT | [10 empty] | VSk |  | kenouser | 2023-08-17 10:29 | kenouser | 2023-08-18 17:55
Keno | BMUG23-073 | 25.5 | 27 | 1.5 | 1.5 | 100 | 0.57 | 38 | [9 empty] | 3 |  | 17 | 2 |  |  | 4 | 10 | 1 |  | R5 | R5 | [5 empty] | QTZT | [10 empty] | VSk |  | kenouser | 2023-08-17 10:29 | kenouser | 2023-08-18 17:56
Keno | BMUG23-073 | 27 | 28.5 | 1.5 | 1.35 | 90 | 0.41 | 27.33 | [9 empty] | 3 |  | 27 | 3 |  |  | 7 | 10 | 1 |  | R5 | R5 | [5 empty] | QTZT | [10 empty] | VSk |  | kenouser | 2023-08-17 10:29 | kenouser | 2023-08-18 17:57
Keno | BMUG23-073 | 28.5 | 30 | 1.5 | 1.5 | 100 | 0.33 | 22 | [9 empty] | 2 |  | 21 | 3 |  |  | 8 | 10 | 1 |  | R5 | R5 | [5 empty] | QTZT | [10 empty] | VSk |  | kenouser | 2023-08-17 10:29 | kenouser | 2023-08-18 17:58
Keno | BMUG23-073 | 30 | 31.5 | 1.5 | 1.5 | 100 | 0.84 | 56 | [9 empty] | 2 |  | 14 | 3 |  |  | 7 | 10 | 1 |  | R5 | R5 | [5 empty] | QTZT | [10 empty] | VSk |  | kenouser | 2023-08-17 10:29 | kenouser | 2023-08-18 18:00
Keno | BMUG23-073 | 31.5 | 33 | 1.5 | 1.45 | 96.67 | 0.61 | 40.67 | [9 empty] | 2 |  | 21 | 2 |  |  | 8 | 10 | 1 |  | R5 | R5 | [5 empty] | QTZT | [10 empty] | VSk |  | kenouser | 2023-08-17 10:29 | kenouser | 2023-08-18 18:01
Keno | BMUG23-073 | 33 | 34.5 | 1.5 | 1.5 | 100 | 0 | 0 | [9 empty] | 1 |  | 45 | 3 |  |  | 7 | 10 | 1 |  | R5 | R4 | [5 empty] | QTZT | [10 empty] | VSk |  | kenouser | 2023-08-17 10:29 | kenouser | 2023-08-19 09:30
Keno | BMUG23-073 | 34.5 | 36 | 1.5 | 1.5 | 100 | 0.31 | 20.67 | [9 empty] | 7 |  | 9 | 2 |  |  | 4 | 10 | 1 |  | R5 | R0 | S6 | 20 |  |  |  | GSCH | [10 empty] | VSk |  | kenouser | 2023-08-17 10:29 | kenouser | 2023-08-19 09:32
Keno | BMUG23-073 | 36 | 37.5 | 1.5 | 1.5 | 100 | 0.66 | 44 | [9 empty] | 5 |  | 19 | 3 |  |  | 4 | 10 | 1 |  | R5 | R4 | [5 empty] | GSCH | [10 empty] | VSk |  | kenouser | 2023-08-17 10:29 | kenouser | 2023-08-19 09:34
Keno | BMUG23-073 | 37.5 | 39 | 1.5 | 1.5 | 100 | 0.35 | 23.33 | [9 empty] | 1 |  | 34 | 3 |  |  | 8 | 10 | 1 |  | R5 | R5 | [5 empty] | QTZT | [10 empty] | VSk |  | kenouser | 2023-08-17 10:29 | kenouser | 2023-08-19 09:36
Keno | BMUG23-073 | 39 | 40.5 | 1.5 | 1.5 | 100 | 0.37 | 24.67 | [9 empty] | 0 |  | 29 | 3 |  |  | 7 | 10 | 1 |  | R5 | R5 | [5 empty] | QTZT | [10 empty] | VSk |  | kenouser | 2023-08-17 10:29 | kenouser | 2023-08-19 09:38
Keno | BMUG23-073 | 40.5 | 42 | 1.5 | 1.4 | 93.33 | 0.47 | 31.33 | [9 empty] | 0 |  | 22 | 3 |  |  | 7 | 10 | 1 |  | R5 | R5 | [5 empty] | QTZT | [10 empty] | VSk |  | kenouser | 2023-08-17 10:29 | kenouser | 2023-08-19 09:40
Keno | BMUG23-073 | 42 | 43.5 | 1.5 | 1.5 | 100 | 0.71 | 47.33 | [9 empty] | 0 |  | 21 | 2 |  |  | 7 | 10 | 1 |  | R5 | R5 | [5 empty] | QTZT | [10 empty] | VSk |  | kenouser | 2023-08-17 10:29 | kenouser | 2023-08-19 09:41
Keno | BMUG23-073 | 43.5 | 45 | 1.5 | 1.4 | 93.33 | 0 | 0 | [9 empty] | 0 |  | 45 | 2 |  |  | 7 | 10 | 1 |  | R5 | R5 | [5 empty] | QTZT | [10 empty] | VSk |  | kenouser | 2023-08-17 10:29 | kenouser | 2023-08-19 09:43
Keno | BMUG23-073 | 45 | 46.5 | 1.5 | 1.1 | 73.33 | 0.1 | 6.67 | [9 empty] | 1 |  | 29 | 3 |  |  | 7 | 10 | 1 |  | R5 | R5 | [5 empty] | QTZT | [10 empty] | VSk |  | kenouser | 2023-08-17 10:29 | kenouser | 2023-08-19 09:57
Keno | BMUG23-073 | 46.5 | 48 | 1.5 | 0.15 | 10 | 0 | 0 | [9 empty] | 0 |  | 7 | 3 |  |  | 4 | 10 | 1 |  | R5 | R5 | [5 empty] | NR | [10 empty] | VSk |  | kenouser | 2023-08-17 10:29 | kenouser | 2023-08-19 09:57
Keno | BMUG23-073 | 48 | 49.5 | 1.5 | 1.4 | 93.33 | 0.44 | 29.33 | [9 empty] | 3 |  | 24 | 2 |  |  | 4 | 10 | 1 |  | R5 | R4 | [5 empty] | QTZT | [10 empty] | VSk |  | kenouser | 2023-08-17 10:29 | kenouser | 2023-08-19 10:00
Keno | BMUG23-073 | 49.5 | 51 | 1.5 | 1.35 | 90 | 0.19 | 12.67 | [9 empty] | 2 |  | 30 | 3 |  |  | 7 | 10 | 1 |  | R5 | R4 | [5 empty] | QTZT | [10 empty] | VSk |  | kenouser | 2023-08-17 10:29 | kenouser | 2023-08-19 10:01
Keno | BMUG23-073 | 51 | 52.5 | 1.5 | 1.45 | 96.67 | 0.1 | 6.67 | [9 empty] | 2 |  | 38 | 2 |  |  | 7 | 10 | 1 |  | R4 | R4 | [5 empty] | QTZT | [10 empty] | VSk |  | kenouser | 2023-08-17 10:29 | kenouser | 2023-08-19 10:02
Keno | BMUG23-073 | 52.5 | 54 | 1.5 | 1.4 | 93.33 | 0 | 0 | [9 empty] | 2 |  | 41 | 3 |  |  | 7 | 10 | 1 |  | R5 | R4 | [5 empty] | QTZT | [10 empty] | VSk |  | kenouser | 2023-08-17 10:29 | kenouser | 2023-08-19 10:03
Keno | BMUG23-073 | 54 | 55.5 | 1.5 | 1.5 | 100 | 0.26 | 17.33 | [9 empty] | 0 |  | 38 | 3 |  |  | 7 | 10 | 1 |  | R5 | R3 | [5 empty] | QTZT | [10 empty] | VSk |  | kenouser | 2023-08-17 10:29 | kenouser | 2023-08-19 10:05
Keno | BMUG23-073 | 55.5 | 57 | 1.5 | 1.5 | 100 | 0.82 | 54.67 | [9 empty] | 2 |  | 15 | 2 |  |  | 7 | 10 | 1 |  | R5 | R5 | [5 empty] | QTZT | [10 empty] | VSk |  | kenouser | 2023-08-17 10:29 | kenouser | 2023-08-19 10:07
Keno | BMUG23-073 | 57 | 58.5 | 1.5 | 1.4 | 93.33 | 0 | 0 | [9 empty] | 1 |  | 29 | 2 |  |  | 7 | 10 | 1 |  | R5 | R5 | [5 empty] | QTZT | [10 empty] | VSk |  | kenouser | 2023-08-17 10:29 | kenouser | 2023-08-19 10:08
Keno | BMUG23-073 | 58.5 | 60 | 1.5 | 1.5 | 100 | 0.24 | 16 | [9 empty] | 2 |  | 31 | 2 |  |  | 7 | 10 | 1 |  | R5 | R4 | [5 empty] | QTZT | [10 empty] | VSk |  | kenouser | 2023-08-17 10:29 | kenouser | 2023-08-19 10:09
Keno | BMUG23-073 | 60 | 61.5 | 1.5 | 1.5 | 100 | 0.1 | 6.67 | [9 empty] | 4 |  | 32 | 2 |  |  | 5 | 10 | 1 |  | R5 | R4 | [5 empty] | QTZT | [10 empty] | VSk |  | kenouser | 2023-08-17 10:29 | kenouser | 2023-08-19 10:15
Keno | BMUG23-073 | 61.5 | 63 | 1.5 | 1.5 | 100 | 0.68 | 45.33 | [9 empty] | 3 |  | 27 | 3 |  |  | 8 | 10 | 1 |  | R5 | R4 | [5 empty] | QTZT | [10 empty] | VSk |  | kenouser | 2023-08-17 10:29 | kenouser | 2023-08-19 10:17
Keno | BMUG23-073 | 63 | 64.5 | 1.5 | 1.5 | 100 | 0 | 0 | [9 empty] | 2 |  | 32 | 3 |  |  | 7 | 10 | 1 |  | R4 | R4 | [5 empty] | QTZT | [10 empty] | VSk |  | kenouser | 2023-08-17 10:29 | kenouser | 2023-08-19 10:20
Keno | BMUG23-073 | 64.5 | 66 | 1.5 | 1.4 | 93.33 | 0.11 | 7.33 | [9 empty] | 1 |  | 29 | 2 |  |  | 5 | 10 | 1 |  | R4 | R4 | [5 empty] | QTZT | [10 empty] | VSk |  | kenouser | 2023-08-17 10:29 | kenouser | 2023-08-19 10:21
Keno | BMUG23-073 | 66 | 67.5 | 1.5 | 1.45 | 96.67 | 0 | 0 | [9 empty] | 1 |  | 40 | 3 |  |  | 7 | 10 | 1 |  | R5 | R4 | [5 empty] | QTZT | [10 empty] | VSk |  | kenouser | 2023-08-17 10:29 | kenouser | 2023-08-19 10:23
Keno | BMUG23-073 | 67.5 | 69 | 1.5 | 0.35 | 23.33 | 0 | 0 | [9 empty] | 0 |  | 10 | 3 |  |  | 4 | 10 | 1 |  | R5 | R5 | [5 empty] | QTZT | [10 empty] | VSk |  | kenouser | 2023-08-17 10:29 | kenouser | 2023-08-19 10:24
Keno | BMUG23-073 | 69 | 70.5 | 1.5 | 0.25 | 16.67 | 0 | 0 | [9 empty] | 0 |  | 12 | 3 |  |  | 4 | 10 | 1 |  | R5 | R5 | [5 empty] | NR | [10 empty] | VSk |  | kenouser | 2023-08-17 10:29 | kenouser | 2023-08-19 10:25
Keno | BMUG23-073 | 70.5 | 72 | 1.5 | 1.25 | 83.33 | 0.25 | 16.67 | [9 empty] | 3 |  | 18 | 3 |  |  | 7 | 10 | 1 |  | R4 | R1 | S6 | 5 |  |  |  | QTZT | [10 empty] | VSk |  | kenouser | 2023-08-17 10:29 | kenouser | 2023-08-19 10:26
Keno | BMUG23-073 | 72 | 73.5 | 1.5 | 0.6 | 40 | 0 | 0 | [9 empty] | 0 |  | 25 | 3 |  |  | 4 | 10 | 1 |  | R4 | R1 | S4 | 3 |  |  |  | NR | [10 empty] | VSk |  | kenouser | 2023-08-17 10:29 | kenouser | 2023-08-19 11:28
Keno | BMUG23-073 | 73.5 | 75 | 1.5 | 1.33 | 88.67 | 0.26 | 17.33 | [9 empty] | 3 |  | 36 | 3 |  |  | 4 | 10 | 1 |  | R5 | R4 | [5 empty] | QTZT | [10 empty] | VSk |  | kenouser | 2023-08-17 10:29 | kenouser | 2023-08-19 11:31
Keno | BMUG23-073 | 75 | 76.5 | 1.5 | 1.25 | 83.33 | 0.53 | 35.33 | [9 empty] | 1 |  | 18 | 3 |  |  | 7 | 10 | 1 |  | R5 | R1 | S6 | 10 |  |  |  | QTZT | [10 empty] | VSk |  | kenouser | 2023-08-17 10:29 | kenouser | 2023-08-19 11:32
Keno | BMUG23-073 | 76.5 | 78 | 1.5 | 1.2 | 80 | 0.1 | 6.67 | [9 empty] | 0 |  | 32 | 3 |  |  | 7 | 10 | 1 |  | R5 | R4 | [5 empty] | QTZT | [10 empty] | VSk |  | kenouser | 2023-08-17 10:29 | kenouser | 2023-08-19 11:34
Keno | BMUG23-073 | 78 | 79.5 | 1.5 | 1.5 | 100 | 0.1 | 6.67 | [9 empty] | 0 |  | 38 | 3 |  |  | 4 | 10 | 1 |  | R4 | R4 | [5 empty] | QTZT | [10 empty] | VSk |  | kenouser | 2023-08-17 10:29 | kenouser | 2023-08-19 11:35
Keno | BMUG23-073 | 79.5 | 81 | 1.5 | 1 | 66.67 | 0 | 0 | [9 empty] | 0 |  | 35 | 3 |  |  | 4 | 10 | 1 |  | R4 | R4 | [5 empty] | QTZT | [10 empty] | VSk |  | kenouser | 2023-08-17 10:29 | kenouser | 2023-08-19 11:36
Keno | BMUG23-073 | 81 | 82.5 | 1.5 | 1.3 | 86.67 | 0.11 | 7.33 | [9 empty] | 2 |  | 29 | 3 |  |  | 7 | 10 | 1 |  | R5 | R4 | [5 empty] | QTZT | [10 empty] | VSk |  | kenouser | 2023-08-17 10:29 | kenouser | 2023-08-19 11:38
Keno | BMUG23-073 | 82.5 | 84 | 1.5 | 1.5 | 100 | 0.2 | 13.33 | [9 empty] | 0 |  | 34 | 3 |  |  | 8 | 10 | 1 |  | R5 | R5 | [5 empty] | QTZT | [10 empty] | VSk |  | kenouser | 2023-08-17 10:29 | kenouser | 2023-08-19 11:39
Keno | BMUG23-073 | 84 | 85.5 | 1.5 | 0.75 | 50 | 0 | 0 | [9 empty] | 0 |  | 21 | 2 |  |  | 4 | 10 | 1 |  | R5 | R5 | [5 empty] | QTZT | [10 empty] | VSk |  | kenouser | 2023-08-17 10:29 | kenouser | 2023-08-19 11:40
Keno | BMUG23-073 | 85.5 | 87 | 1.5 | 1 | 66.67 | 0 | 0 | [9 empty] | 2 |  | 31 | 2 |  |  | 5 | 10 | 1 |  | R4 | R4 | [5 empty] | QTZT | [10 empty] | VSk |  | kenouser | 2023-08-17 10:29 | kenouser | 2023-08-19 11:42
Keno | BMUG23-073 | 87 | 88.5 | 1.5 | 1.35 | 90 | 0 | 0 | [9 empty] | 2 |  | 51 | 4 |  |  | 4 | 10 | 1 |  | R4 | R4 | [5 empty] | QTZT | [10 empty] | VSk |  | kenouser | 2023-08-17 10:29 | kenouser | 2023-08-19 11:44
Keno | BMUG23-073 | 88.5 | 90 | 1.5 | 0.65 | 43.33 | 0 | 0 | [9 empty] | 1 |  | 20 | 3 |  |  | 7 | 10 | 1 |  | R5 | R4 | [5 empty] | QTZT | [10 empty] | VSk |  | kenouser | 2023-08-17 10:29 | kenouser | 2023-08-26 16:44
Keno | BMUG23-073 | 90 | 91.5 | 1.5 | 0.9 | 60 | 0.18 | 12 | [9 empty] | 2 |  | 25 | 3 |  |  | 7 | 10 | 1 |  | R5 | R2 | [5 empty] | QTZT | [10 empty] | VSk |  | kenouser | 2023-08-17 10:29 | kenouser | 2023-08-26 16:46
Keno | BMUG23-073 | 91.5 | 93 | 1.5 | 0.75 | 50 | 0 | 0 | [9 empty] | 2 |  | 41 | 4 |  |  | 7 | 10 | 1 |  | R5 | R4 | [5 empty] | GSCH | [10 empty] | VSk |  | kenouser | 2023-08-17 10:29 | kenouser | 2023-08-26 16:46
Keno | BMUG23-073 | 93 | 94.5 | 1.5 | 0 | 0 | 0 | 0 | [26 empty] | NR | [8 empty] | No recovery. |  | VSk |  | kenouser | 2023-08-17 10:29 | kenouser | 2023-08-26 16:47
Keno | BMUG23-073 | 94.5 | 96 | 1.5 | 1.05 | 70 | 0 | 0 | [9 empty] | 1 |  | 30 | 3 |  |  | 4 | 3 | 3 |  | R5 | R3 | [5 empty] | NR | [10 empty] | VSk |  | kenouser | 2023-08-17 10:29 | kenouser | 2023-08-26 16:48
Keno | BMUG23-073 | 96 | 97.5 | 1.5 | 0.95 | 63.33 | 0 | 0 | [9 empty] | 1 |  | 25 | 3 |  |  | 7 | 3 | 3 |  | R5 | R4 | [5 empty] | QTZT | [10 empty] | VSk |  | kenouser | 2023-08-17 10:29 | kenouser | 2023-08-26 16:49
Keno | BMUG23-073 | 97.5 | 99 | 1.5 | 0.2 | 13.33 | 0 | 0 | [9 empty] | 0 |  | 10 | 3 |  |  | 4 | 10 | 1 |  | R5 | R4 | [5 empty] | QTZT | [10 empty] | VSk |  | kenouser | 2023-08-17 10:29 | kenouser | 2023-08-26 16:51
Keno | BMUG23-073 | 99 | 100.5 | 1.5 | 0.45 | 30 | 0 | 0 | [9 empty] | 2 |  | 9 | 3 |  |  | 4 | 3 | 3 |  | R2 | R0 | S4 | 10 |  |  |  | NR | [10 empty] | VSk |  | kenouser | 2023-08-17 10:29 | kenouser | 2023-08-26 16:53
Keno | BMUG23-073 | 100.5 | 102 | 1.5 | 0.35 | 23.33 | 0.12 | 8 | [9 empty] | 0 |  | 7 | 3 |  |  | 4 | 6 | 3 |  | R5 | R3 | [5 empty] | VM | [10 empty] | VSk |  | kenouser | 2023-08-19 11:58 | kenouser | 2023-08-26 16:56
Keno | BMUG23-073 | 102 | 103.5 | 1.5 | 1.05 | 70 | 0.15 | 10 | [9 empty] | 1 |  | 13 | 3 |  |  | 4 | 6 | 3 |  | R4 | R0 | S3 | 10 |  |  |  | SM | [10 empty] | VSk |  | kenouser | 2023-08-19 11:58 | kenouser | 2023-08-26 16:59
Keno | BMUG23-073 | 103.5 | 105 | 1.5 | 0.2 | 13.33 | 0 | 0 | [9 empty] | 0 |  | 3 | 3 |  |  | 7 | 3 | 3 |  | R5 | R4 | [5 empty] | SM | [10 empty] | VSk |  | kenouser | 2023-08-19 11:58 | kenouser | 2023-08-26 17:03
Keno | BMUG23-073 | 105 | 106.5 | 1.5 | 0.8 | 53.33 | 0 | 0 | [9 empty] | 3 |  | 24 | 3 |  |  | 7 | 3 | 3 |  | R5 | R4 | [5 empty] | NR | [10 empty] | VSk |  | kenouser | 2023-08-19 11:58 | kenouser | 2023-08-26 17:02
Keno | BMUG23-073 | 106.5 | 108 | 1.5 | 1.25 | 83.33 | 0.2 | 13.33 | [9 empty] | 5 |  | 26 | 2 |  |  | 7 | 10 | 1 |  | R5 | R4 | [5 empty] | QTZT | [10 empty] | VSk |  | kenouser | 2023-08-19 11:58 | kenouser | 2023-08-26 17:05
Keno | BMUG23-073 | 108 | 109.5 | 1.5 | 1.4 | 93.33 | 0 | 0 | [9 empty] | 2 |  | 35 | 3 |  |  | 7 | 10 | 1 |  | R5 | R5 | [5 empty] | QTZT | [10 empty] | VSk |  | kenouser | 2023-08-19 11:58 | kenouser | 2023-08-26 17:06
Keno | BMUG23-073 | 109.5 | 111 | 1.5 | 1.35 | 90 | 0.25 | 16.67 | [9 empty] | 2 |  | 25 | 3 |  |  | 4 | 10 | 1 |  | R5 | R5 | [5 empty] | QTZT | [10 empty] | VSk |  | kenouser | 2023-08-19 11:58 | kenouser | 2023-08-26 17:08
Keno | BMUG23-073 | 111 | 112.5 | 1.5 | 1.45 | 96.67 | 0.34 | 22.67 | [9 empty] | 2 |  | 30 | 3 |  |  | 7 | 10 | 1 |  | R5 | R5 | [5 empty] | QTZT | [10 empty] | VSk |  | kenouser | 2023-08-19 11:58 | kenouser | 2023-08-26 17:09
Keno | BMUG23-073 | 112.5 | 114 | 1.5 | 1.2 | 80 | 0 | 0 | [9 empty] | 1 |  | 51 | 4 |  |  | 5 | 3 | 3 |  | R5 | R5 | [5 empty] | QTZT | [10 empty] | VSk |  | kenouser | 2023-08-19 11:58 | kenouser | 2023-08-26 17:10

## SpecificGravity
Project | Hole | Depth_m | Sample | Correction_Factor | Wgt_Air | Wgt_H2O | SG_Calc | Length | Rock_Type | Pct_of_Sample | Comments | Date_Logged | Logged_By | Source | Added_By | Added_Time | Edited_By | Edited_Time | RowVersion
Keno | BMUG23-073 | 100.05 | M374551 | 347.5 | 1036.5 | 302 | 2.68 |  |  | 65 |  |  |  |  | kenouser | 2023-08-27 17:24 | KENOSERVER\kenoit | 2023-09-28 09:44
Keno | BMUG23-073 | 100.4 | M374553 | 347.5 | 2735 | 1835.5 | 4.95 |  |  | 85 |  |  |  |  | kenouser | 2023-08-27 17:40 | KENOSERVER\kenoit | 2023-09-28 09:44
Keno | BMUG23-073 | 101.82 | M374554 | 347.5 | 2175 | 1077 | 2.9 |  |  | 80 |  |  |  |  | kenouser | 2023-08-27 17:48 | KENOSERVER\kenoit | 2023-09-28 09:44
Keno | BMUG23-073 | 102.9 | M374556 | 347.5 | 3326 | 1845 | 2.93 |  |  | 80 |  |  |  |  | kenouser | 2023-08-27 17:57 | KENOSERVER\kenoit | 2023-09-28 09:44
Keno | BMUG23-073 | 103.3 | M374559 | 346.5 | 3431 | 2112 | 3.53 |  |  | 99 |  |  |  |  | kenouser | 2023-08-28 08:24 | KENOSERVER\kenoit | 2023-09-28 09:44

## SpecificGravMeasuredVsLab
Project | Hole | Depth_m | Sample | Correction_Factor | Wgt_Air | Wgt_H2O | SG_Calc | Rock_Type | Pct_of_Sample | Comments | SG_gcm3 | Certificate | Date_Received | Date_Finalized
Keno | BMUG23-073 | 100.05 | M374551 | 347.5 | 1036.5 | 302 | 2.68 |  | 65 |  | 2.83 | WH23252244 | 2023-09-06 | 2023-10-07
Keno | BMUG23-073 | 100.4 | M374553 | 347.5 | 2735 | 1835.5 | 4.95 |  | 85 |  | 5.11 | WH23252244 | 2023-09-06 | 2023-10-07
Keno | BMUG23-073 | 101.82 | M374554 | 347.5 | 2175 | 1077 | 2.9 |  | 80 |  | 3 | WH23252244 | 2023-09-06 | 2023-10-07
Keno | BMUG23-073 | 102.9 | M374556 | 347.5 | 3326 | 1845 | 2.93 |  | 80 |  | 3.7 | WH23252244 | 2023-09-06 | 2023-10-07
Keno | BMUG23-073 | 103.3 | M374559 | 346.5 | 3431 | 2112 | 3.53 |  | 99 |  | 3.31 | WH23252244 | 2023-09-06 | 2023-10-07