## Sheet1
Sample_ID | Sample_Description
KSD-13-03_161.9m | Top 10 cm of a 60cm wide, discordant(?) milky quartz-pyrite-galena-sphalerite vein occuring immediately below a 1.5m wide fractured and gougy fault zone. Pyrite (1%) and galena (<1%) are associated with each other and are fracture controlled. Sphalerite occurs as isolated blebs in the quartz up to 3mm wide. Vein has a weak pyrite-sericite-quartz halo in the footwall.
KSD-13-03_162.8m | 1cm wide, discordant milky quartz-galena-pyrite ladder vein that branches out and follows foliation. Galena is 1% and pyrite is trace. 5cm wide, 2% pyrite halo and weak sericite.
KSD-13-03_154.8m | 4mm wide, discoradnt milky quartz -pyrite(1%) vein with a distinct quartz-sericite-pyrite alteration halo 0.5cm wide in the hanging wall and 2cm wide in the footwall. 1cm wide foliaform quartz vein with a chlorite margin. Pyrrhotite(?) (1%) or pyrite replaced magnetite appears to be a distal alteration of this or other veins.
KSD-13-02_124.3m | Part of a 40cm wide, discordant milky quartz-pyrite-sericite-galena vein with strong quartz-sericite-pyrite alteration in the footwall and weak alteration in the hanging wall. Vein contains 1-3cm wide wall rock fragments that comprise 5% of the sample and are mainly euhedral pyrite with some sericite around the grains and trace galena. Oxidized fractures don't penetrate into these fragments so they may be hydrothermal rather than wall rock. 0.895g/t.
KSD-13-02_138.7m | Least altered sample. Chlorite-quartz-carbonate±biotite-feldspar-pyrite schist with a well developed foliation. Located at least 2m away from any veins or faults. Foliaform carbonate is thought to be remobilized metamorphic segregations from the original protolith.
KSD-13-02_125.3m | Heavily quartz-sericite-pyrite altered sample within a series of discordant vein's halos. Located in the footwall of a 10cm wide vein. Some chlorite and foliation is preserved. 5% foliaform carbonate is likely part of the wall rock rather than alteration. A 1cm wide, quartz-chlorite-carbonate boudin exists from a former foliaform vein.
KSD-13-02_388.5m | Chlorite-quartz schist with 5% undeformed elongate white carbonate porphyroblasts (1 mm * 4 mm) which are not randomly oriented throughout. 1% pyrite cubes <3 mm are elongate into foliation. Foliation is 60 degrees to core axis
KSD-13-02_50.9m | Sub-foliaform and boudinaged vein array from 0.5cm to 4cm width. Veins are milky quartz-carbonate with chlorite-hematite(?) margins. An epidote(?) alteration halo occurs between the veins. Total width of the vein array is 40cm. 1ppb Au.
KSD-13-02_57.8m | 5cm wide, discordant(?) milky quartz-pyrite-magnetite-sphalerite-galena vein with pyrite either replacing or growing around the intact magnetite. 20cm(?) wide, moderate quartz-sericite-pyrite alteration halo grades outward. 4.89g/t Au.
KSD-13-02_64.5m | Moderate to heavy quartz-sericite-pyrite altered zone between two 10-70cm wide discordant, Au poor quartz veins with sulphides. Some chlorite and foliation is preserved. Pyrite is 1% and slightly oxidized. 0.5cm wide, foliaform quartz vein has its alteration halo overprinted by this alteration. 1.8g/t Au.
KSD-13-02_67.2m | 1cm wide, discordant milky quartz-pyrite (1%) vein. Located in the footwall quartz-sericite-pyrite (2%) alteration zone of a 70cm wide, discordant quartz-pyrite-galena vein. Majority of the alteration is likely from the large vein but similar alteration is probable from the 1cm wide vein in the sample.
KSD-13-01_213.0m | Part of a 4m wide, milky quartz vein that is likely the discordant main Sheba vein. It is fractured by sericitic fractures. Heavily sericite-pyrite altered wall rock fingers into the vein with 15% pyrite. Vein has a heavy sericite-pyrite alteration halo that grades outward 2m and emcompasses the Au-rich zone in the footwall. 8ppb Au.
KSD-13-01_228.6m | Carbonate spotted alteration with trace cubic pyrite up to 4mm wide. Hosted in chlorite-quartz schist. Located 1m downhole of a sub-foliaform quartz-carbonate-chlorite vein.
KSD-13-01_239.3m | 2-5cm wide, sub-foliaform, boudinaged milky to clear quartz-carbonate-chlorite vein with chlorite margins. 3ppb Au.
KSD-13-01_326.1m | Distally altered sample from sparse discordant quartz veins. Chlorite-quartz schist with a slightly bleached appearance and 1% foliaform pyrite and carbonate that may be distal alteration or part of the wall rock. Late cross-cutting 0.3cm wide carbonate vein.