## KZK Composites
|  | Kudz Ze Kayah Project | [12 empty] | 01/14/2016 Grid: UTM NAD83-Z9
Prospect | Hole ID | Easting | Northing | Elev. | Dip/Az. | Total Depth (m) | Depth From (m) | Interval (m) | True width (m) | Cu (wt%) | Pb (wt%) | Zn (wt%) | Ag (g/t) | Au (g/t) | Sulphide Style
ABM | K15-254 | 415050.927 | 6815377.977 | 1386.875 | -60/180 | 100 | 39.3 | 12.4 | 11.32796 | 1.341935 | 1.704355 | 6.944194 | 157.4782 | 1.202653 | Massive with minor disseminated bands
Intercepts: length-weighted average with maximum 3m internal waste (true thickness)
When assay value is below detection limit, half the detection limit is used.
Assay values composited if Cu>1%, Pb>2%, Zn>2%
Azimuth is magnetic and rounded to the nearest degree.