## KZK Composites
|  | Kudz Ze Kayah Project | [12 empty] | 01/14/2016 Grid: UTM NAD83-Z9
Prospect | Hole ID | Easting | Northing | Elev. | Dip/Az. | Total Depth (m) | Depth From (m) | Interval (m) | True width (m) | Cu (wt%) | Pb (wt%) | Zn (wt%) | Ag (g/t) | Au (g/t) | Sulphide Style
ABM | K15-273 | 415051.003 | 6815507.074 | 1382.272 | -77/179 | 149 | 91.2 | 18.7 | 17.0833 | 2.608289 | 0.910107 | 4.123797 | 137.8936 | 1.635225 | Massive
ABM | K15-273 |  |  |  |  | includes | 91.2 | 1.8 | 1.644382 | 11.53333 | 0.06777778 | 2.294444 | 251.1111 | 3.625556 | Massive chalcopyrite
ABM | K15-273 |  |  |  |  | includes | 106.4 | 3.5 | 3.197409 | 0.5397143 | 3.046571 | 9.592571 | 221.5143 | 1.870629 | Massive with minor bands of disseminated sulphide
ABM | K15-273 | 415051.003 | 6815507.074 | 1382.272 | -77/179 | 149 | 109.9 | 1.5 | 1.370318 | 0.104 | 0.462 | 2.56 | 19.32 | 0.0067 | Disseminated
Intercepts: length-weighted average with maximum 3m internal waste (true thickness)
When assay value is below detection limit, half the detection limit is used.
Assay values composited if Cu>1%, Pb>2%, Zn>2%
Azimuth is magnetic and rounded to the nearest degree.