## KZK Composites
|  | Kudz Ze Kayah Project | [12 empty] | 01/14/2016 Grid: UTM NAD83-Z9
Prospect | Hole ID | Easting | Northing | Elev. | Dip/Az. | Total Depth (m) | Depth From (m) | Interval (m) | True width (m) | Cu (wt%) | Pb (wt%) | Zn (wt%) | Ag (g/t) | Au (g/t) | Sulphide Style
Krakatoa | K15-297 | 415055 | 6815303 | 1386.07 | -45/145 | 350 | 14 | 3.3 | 2.857884 | 2.148182 | 1.233333 | 4.981515 | 115.3788 | 1.234788 | Massive
Krakatoa | K15-297 | 415055 | 6815303 | 1386.07 | -45/145 | 350 | 220.6 | 1.1 | 0.9526279 | 0.09 | 1.08 | 3.46 | 146 | 1.08 | Disseminated
Krakatoa | K15-297 | 415055 | 6815303 | 1386.07 | -45/145 | 350 | 227.3 | 1.85 | 1.602147 | 0.102973 | 1.317027 | 4 | 152.4541 | 1.432919 | Massive
Krakatoa | K15-297 | 415055 | 6815303 | 1386.07 | -45/145 | 350 | 285.1 | 17.6 | 15.24205 | 0.8519318 | 3.436136 | 7.931477 | 271.7841 | 2.168807 | Massive
Krakatoa | K15-297 |  |  |  |  | includes | 288.9 | 7.4 | 6.408588 | 1.298649 | 3.918784 | 9.868514 | 261.4054 | 2.308243 | Massive
Krakatoa | K15-297 | 415055 | 6815303 | 1386.07 | -45/145 | 350 | 309.7 | 2 | 1.732051 | 0.64 | 1.2725 | 5.62875 | 80.8625 | 0.29275 | Massive
Intercepts: length-weighted average with maximum 3m internal waste (true thickness)
When assay value is below detection limit, half the detection limit is used.
Assay values composited if Cu>1%, Pb>2%, Zn>2%
Azimuth is magnetic and rounded to the nearest degree.