## Cover_Sheet
Drill Hole Data Cover Sheet
Property | Livingstone |  |  | NTS
Township |  |  |  | Mining District
Zone: 8
Drill Hole ID |  | Collar Location |  | UTM: | 539048 | E | 6803247 | N
GG-LIV-17-01 |  |  |  | Elevation: | 1489
|  | Collar Azimuth: | 80 |  |  | Dip: | -60
Purpose Of Hole |  | to intersect main showing at depth
[7 empty] | Proposed Depth (ft): | 210
Drill Information
Contractor |  | Blackhawk
Core Diameter |  | NQ2
Drill Rig |  | Drill 1
Date Started |  | 2017-07-15
Date Finished |  | 2017-07-18
Geology Logged By
Geotechnical Logging By
Sampling By
Survey Data |  |  |  | Post Drilling Data
Depth m | Dip Obs | Azimuth | Method | Hole Status:
30.48 | 59.2 | 91.8 | Reflex
|  |  |  | Final Depth: |  | feet | 92.6 | metres
Depth of Hole from Top of Casing
Horizontal Trace
Vertical Depth
|  |  |  | Casing left in ground: |  | yes
Water Information
Base of Oxidation
Depth to Fresh Rock
Depth to Water
Water Loss
Comments

## Hole Summary
GG-LIV-17-01
From | To | Width | Rock Type | Description
0
0
0
0
0
0
0
0
0
0
0
0
0
0

## Geochem
Hole ID | From | To | Interval | QAQC | Sample # | From results | To results | Results Au | Results Ag | Au_ppm | Ag_ppm | Al_% | As_ppm | Ba_ppm | Be_ppm | Bi_ppm | Ca_% | Cd_ppm | Co_ppm | Cr_ppm | Cu_ppm | Fe_% | Ga_ppm | K_% | La_ppm | Mg_% | Mn_ppm | Mo_ppm | Na_% | Ni_ppm | P_ppm | Pb_ppm | S_% | Sb_ppm | Sc_ppm | Sr_ppm | Th_ppm | Ti_% | Tl_ppm | U_ppm | V_ppm | W_ppm | Zn_ppm
GG-LIV-17-01 | 15.24 | 16.5 | 1.26 |  | W425251 |  |  |  |  | 0.01 | 0.25 | 2.23 | 65 | 1090 | 1 | <2 | 0.35 | 2.5 | 8 | 79 | 93 | 1.33 | 10 | 0.95 | 10 | 0.23 | 112 | 9 | 0.05 | 54 | 1330 | 9 | 0.52 | <5 | 6 | 54 | <20 | 0.13 | <10 | <10 | 231 | <10 | 183
GG-LIV-17-01 | 16.5 | 18 | 1.5 |  | W425252 |  |  |  |  | 0.0005 | 0.5 | 3.9 | 17 | 350 | 1.4 | 2 | 1.98 | 3.8 | 22 | 178 | 99 | 3.61 | 10 | 1.27 | 30 | 1.98 | 661 | 15 | 0.53 | 158 | 2370 | 5 | 0.88 | <5 | 12 | 115 | <20 | 0.39 | <10 | <10 | 372 | <10 | 412
GG-LIV-17-01 | 18 | 19 | 1 |  | W425253 |  |  |  |  | 0.0005 | 0.5 | 3.86 | <5 | 640 | 1.1 | 5 | 4.04 | 0.5 | 30 | 211 | 99 | 4.65 | 10 | 1.07 | 40 | 3.24 | 1550 | 3 | 0.69 | 202 | 2140 | 5 | 1.25 | <5 | 12 | 214 | <20 | 0.61 | <10 | <10 | 163 | <10 | 145
GG-LIV-17-01 | 19 | 20 | 1 |  | W425254 |  |  |  |  | 0.0005 | 0.7 | 3.98 | 16 | 260 | 1.5 | 3 | 1.89 | 1.2 | 22 | 167 | 113 | 3.8 | 10 | 1.42 | 30 | 1.66 | 585 | 7 | 0.31 | 163 | 2350 | 4 | 1.23 | <5 | 10 | 104 | <20 | 0.44 | <10 | <10 | 228 | <10 | 280
GG-LIV-17-01 | 20 | 20.75 | 0.75 |  | W425255 |  |  |  |  | 0.0005 | 0.7 | 4 | 18 | 200 | 1.6 | 4 | 0.23 | 4.8 | 8 | 95 | 85 | 2.52 | 10 | 1.63 | 20 | 0.47 | 120 | 16 | 0.09 | 62 | 950 | 11 | 1.29 | <5 | 9 | 77 | <20 | 0.26 | <10 | <10 | 390 | <10 | 338
GG-LIV-17-01 | 20.75 | 21.54 | 0.79 |  | W425256 |  |  |  |  | 0.0005 | 0.5 | 3.68 | 130 | 260 | 1.6 | <2 | 0.15 | 4.8 | 7 | 102 | 95 | 2.33 | 10 | 1.59 | 20 | 0.44 | 91 | 16 | 0.07 | 65 | 660 | 10 | 1.22 | 8 | 8 | 72 | <20 | 0.22 | <10 | <10 | 364 | <10 | 293
GG-LIV-17-01 | 21.54 | 22.49 | 0.95 |  | W425257 |  |  |  |  | 0.001 | 1 | 3.45 | 320 | 190 | 1.5 | 3 | 0.5 | 5.4 | 11 | 114 | 105 | 2.89 | 10 | 1.38 | 20 | 0.36 | 165 | 14 | 0.05 | 82 | 1930 | 7 | 1.49 | 16 | 8 | 73 | <20 | 0.29 | <10 | <10 | 339 | <10 | 388
GG-LIV-17-01 | 22.49 | 23 | 0.51 |  | W425258 |  |  |  |  | 0.0005 | 0.25 | 7.84 | 34 | 1900 | 1.9 | 3 | 2.56 | 0.5 | 18 | 36 | 53 | 3.91 | 20 | 3.03 | 20 | 1.2 | 1200 | 2 | 0.03 | 38 | 1910 | 10 | 0.51 | 5 | 18 | 146 | <20 | 0.35 | <10 | <10 | 213 | <10 | 213
GG-LIV-17-01 | 23 | 24 | 1 |  | W425259 |  |  |  |  | 0.0005 | 0.25 | 7.68 | 5 | 3260 | 1.9 | <2 | 3.93 | <0.5 | 16 | 28 | 44 | 4.77 | 20 | 2.57 | 20 | 1.65 | 967 | <1 | 2.4 | 17 | 1630 | 11 | 0.36 | <5 | 18 | 963 | <20 | 0.35 | <10 | <10 | 173 | <10 | 94
GG-LIV-17-01 | 24 | 25.3 | 1.3 |  | W425261 |  |  |  |  | 0.002 | 0.25 | 7.53 | <5 | 3700 | 1.8 | 7 | 3.93 | <0.5 | 15 | 26 | 43 | 4.49 | 20 | 2.41 | 20 | 1.6 | 948 | 1 | 2.63 | 15 | 1610 | 12 | 0.46 | <5 | 18 | 950 | <20 | 0.34 | <10 | <10 | 182 | <10 | 103
GG-LIV-17-01 | 25.3 | 26.25 | 0.95 |  | W425262 |  |  |  |  | 0.008 | 0.5 | 2.46 | 15 | 140 | 0.9 | <2 | 1.46 | 6.7 | 11 | 128 | 72 | 2.6 | 10 | 0.69 | 10 | 0.48 | 210 | 71 | 0.21 | 98 | 3380 | 143 | 2.08 | <5 | 6 | 183 | <20 | 0.33 | <10 | <10 | 204 | <10 | 301
GG-LIV-17-01 | 26.25 | 27.18 | 0.93 |  | W425263 |  |  |  |  | 0.005 | 0.6 | 2.81 | 12 | 130 | 1 | <2 | 1.05 | 2.7 | 8 | 91 | 72 | 2.61 | 10 | 0.99 | 10 | 0.44 | 211 | 25 | 0.4 | 88 | 1430 | 34 | 1.92 | <5 | 6 | 143 | <20 | 0.18 | <10 | <10 | 214 | <10 | 317
GG-LIV-17-01 | 27.18 | 27.5 | 0.32 |  | W425264 |  |  |  |  | 0.015 | 0.7 | 3.98 | 10 | 180 | 1.5 | 3 | 3.09 | 26.1 | 9 | 144 | 71 | 2.65 | 10 | 1.34 | 30 | 1.25 | 359 | 155 | 0.22 | 164 | 3670 | 103 | 1.82 | 6 | 8 | 369 | <20 | 0.28 | <10 | 10 | 712 | <10 | 1075
GG-LIV-17-01 | 27.5 | 28.25 | 0.75 |  | W425265 |  |  |  |  | 0.001 | 0.8 | 3.3 | 12 | 100 | 1.5 | 9 | 4.3 | 4.1 | 15 | 139 | 114 | 3.45 | 10 | 1.43 | 20 | 1.37 | 532 | 19 | 0.41 | 128 | 4090 | 30 | 2.5 | <5 | 9 | 602 | <20 | 0.4 | <10 | <10 | 291 | <10 | 368
GG-LIV-17-01 | 28.25 | 29 | 0.75 |  | W425266 |  |  |  |  | 0.001 | 0.6 | 3 | 6 | 140 | 1.2 | 2 | 0.63 | 3.1 | 7 | 101 | 90 | 2.67 | 10 | 1.09 | 10 | 0.55 | 139 | 18 | 0.65 | 62 | 1730 | 19 | 1.88 | <5 | 7 | 116 | <20 | 0.24 | <10 | <10 | 277 | <10 | 268
GG-LIV-17-01 | 29 | 29.5 | 0.5 |  | W425267 |  |  |  |  | 0.002 | 0.7 | 3.17 | 7 | 140 | 1.3 | 2 | 0.6 | 4.4 | 7 | 94 | 94 | 2.63 | 10 | 1.48 | 10 | 0.56 | 162 | 21 | 0.91 | 72 | 1370 | 218 | 2 | <5 | 7 | 143 | <20 | 0.2 | <10 | <10 | 331 | <10 | 348
GG-LIV-17-01 | 29.5 | 30.25 | 0.75 |  | W425268 |  |  |  |  | 0.0005 | 0.9 | 2.74 | 5 | 200 | 1.1 | <2 | 0.34 | 1.4 | 9 | 90 | 85 | 2.65 | 10 | 1.05 | 10 | 0.54 | 207 | 5 | 0.05 | 54 | 1410 | 7 | 1.5 | <5 | 7 | 52 | <20 | 0.2 | <10 | <10 | 189 | <10 | 170
GG-LIV-17-01 | 30.25 | 31 | 0.75 |  | W425269 |  |  |  |  | 0.0005 | 0.8 | 3.22 | 16 | 160 | 1.3 | <2 | 0.48 | 1.3 | 10 | 100 | 92 | 2.99 | 10 | 1.31 | 20 | 0.65 | 326 | 5 | 0.05 | 61 | 1590 | 6 | 1.47 | <5 | 7 | 54 | <20 | 0.23 | <10 | <10 | 239 | <10 | 200
GG-LIV-17-01 | 31 | 32 | 1 |  | W425270 |  |  |  |  | 0.0005 | 0.25 | 3.97 | 21 | 190 | 1.3 | <2 | 2.12 | 3.3 | 25 | 168 | 95 | 4.78 | 10 | 1.22 | 20 | 1.94 | 725 | 9 | 0.32 | 152 | 2310 | 4 | 1.52 | <5 | 11 | 119 | <20 | 0.59 | <10 | <10 | 295 | <10 | 464
GG-LIV-17-01 | 32 | 33 | 1 |  | W425271 |  |  |  |  | 0.0005 | 0.25 | 5.62 | 6 | 1470 | 1.5 | 5 | 1.77 | 1.1 | 25 | 84 | 67 | 4.74 | 20 | 1.89 | 30 | 1.68 | 948 | 4 | 1.33 | 87 | 1240 | 7 | 0.81 | <5 | 10 | 165 | <20 | 0.7 | <10 | <10 | 139 | <10 | 199
GG-LIV-17-01 | 33 | 34 | 1 |  | W425272 |  |  |  |  | 0.0005 | 0.25 | 7.33 | <5 | 1460 | 1.9 | 2 | 4.45 | <0.5 | 16 | 74 | 38 | 3.96 | 20 | 2.73 | 40 | 1.3 | 655 | 2 | 1.21 | 33 | 640 | 13 | 0.61 | <5 | 12 | 475 | <20 | 0.4 | <10 | <10 | 102 | <10 | 99
GG-LIV-17-01 | 34 | 35 | 1 |  | W425273 |  |  |  |  | 0.0005 | 0.25 | 7.9 | 6 | 1470 | 1.8 | 8 | 5.64 | 0.7 | 25 | 58 | 65 | 5.63 | 30 | 1.71 | 50 | 1.89 | 890 | 3 | 2.31 | 41 | 1980 | 7 | 0.76 | <5 | 14 | 584 | <20 | 0.94 | <10 | <10 | 149 | <10 | 126
GG-LIV-17-01 | 35 | 36 | 1 |  | W425274 |  |  |  |  | 0.0005 | 0.25 | 6.88 | 11 | 470 | 1 | 8 | 9.82 | 0.5 | 54 | 283 | 64 | 7.97 | 20 | 0.8 | 30 | 4.44 | 1290 | <1 | 1.74 | 218 | 1890 | 4 | 0.24 | <5 | 25 | 538 | <20 | 1.01 | <10 | <10 | 209 | <10 | 143
GG-LIV-17-01 | 36 | 37.5 | 1.5 |  | W425275 |  |  |  |  | 0.0005 | 0.25 | 8.2 | 5 | 1340 | 1.4 | 8 | 6.87 | 0.5 | 41 | 105 | 52 | 8.47 | 20 | 1.38 | 40 | 3 | 1240 | <1 | 2.69 | 86 | 2710 | 4 | 0.54 | <5 | 15 | 682 | <20 | 1.45 | <10 | <10 | 141 | <10 | 127
GG-LIV-17-01 | 37.5 | 38.1 | 0.6 |  | W425276 |  |  |  |  | 0.0005 | 0.25 | 4.81 | <5 | 1900 | 1.3 | 2 | 2.97 | <0.5 | 17 | 63 | 38 | 3.95 | 10 | 1.2 | 20 | 1.73 | 584 | 4 | 1.52 | 38 | 710 | <2 | 0.63 | <5 | 9 | 273 | <20 | 0.49 | <10 | <10 | 85 | <10 | 109
GG-LIV-17-01 | 38.1 | 38.8 | 0.7 |  | W425277 |  |  |  |  | 0.0005 | 0.25 | 2.75 | <5 | 1250 | 0.8 | 3 | 1.6 | 0.5 | 12 | 54 | 50 | 3.2 | 10 | 0.62 | 10 | 0.71 | 432 | 6 | 0.82 | 31 | 2370 | 3 | 0.71 | <5 | 5 | 160 | <20 | 0.36 | <10 | <10 | 73 | <10 | 84
GG-LIV-17-01 | 38.8 | 40 | 1.2 |  | W425278 |  |  |  |  | 0.0005 | 0.25 | 8.71 | <5 | 1900 | 1.7 | 8 | 4.97 | <0.5 | 30 | 6 | 34 | 9.01 | 20 | 1.28 | 40 | 1.66 | 1190 | 1 | 3.48 | 12 | 3110 | 3 | 0.58 | <5 | 10 | 758 | <20 | 1.59 | <10 | <10 | 82 | <10 | 111
GG-LIV-17-01 | 40 | 40.5 | 0.5 |  | W425279 |  |  |  |  | 0.006 | 0.25 | 7.79 | 5 | 1720 | 1.1 | <2 | 6.38 | 1 | 37 | 69 | 82 | 7.6 | 20 | 1.32 | 50 | 2.56 | 1200 | 2 | 3.45 | 73 | 3070 | 4 | 1.51 | <5 | 13 | 453 | <20 | 1.16 | 10 | <10 | 117 | <10 | 191
GG-LIV-17-01 | 40.5 | 41.6 | 1.1 |  | W425281 |  |  |  |  | 0.0005 | 0.25 | 7.29 | <5 | 1760 | 1 | 4 | 8.14 | <0.5 | 49 | 237 | 77 | 7.82 | 20 | 1.7 | 30 | 4.78 | 1280 | <1 | 1.54 | 182 | 1720 | 3 | 0.47 | 5 | 24 | 478 | <20 | 1.05 | <10 | <10 | 212 | <10 | 156
GG-LIV-17-01 | 41.6 | 42.8 | 1.2 |  | W425282 |  |  |  |  | 0.0005 | 0.25 | 7.4 | 49 | 2460 | 1.3 | 8 | 6.41 | <0.5 | 38 | 151 | 67 | 6.96 | 20 | 1.77 | 30 | 3.5 | 1250 | 1 | 1.64 | 103 | 1940 | 6 | 0.62 | 7 | 21 | 514 | <20 | 1.09 | <10 | <10 | 191 | <10 | 123
GG-LIV-17-01 | 42.8 | 43.5 | 0.7 |  | W425283 |  |  |  |  | 0.0005 | 0.25 | 2.12 | 59 | 3000 | 1.3 | <2 | 2.44 | 5.4 | 12 | 137 | 76 | 1.64 | 10 | 0.88 | 20 | 0.71 | 348 | 11 | 0.05 | 150 | 4370 | <2 | 0.37 | 8 | 6 | 112 | <20 | 0.17 | <10 | <10 | 383 | <10 | 562
GG-LIV-17-01 | 43.5 | 44.3 | 0.8 |  | W425284 |  |  |  |  | 0.0005 | 0.25 | 3.87 | 22 | 740 | 1.5 | <2 | 3.3 | 4.6 | 20 | 179 | 94 | 3.01 | 10 | 1.25 | 30 | 1.17 | 627 | 13 | 0.41 | 174 | 4590 | 5 | 0.73 | 5 | 11 | 206 | <20 | 0.37 | <10 | <10 | 438 | <10 | 591
GG-LIV-17-01 | 44.3 | 45 | 0.7 |  | W425285 |  |  |  |  | 0.0005 | 0.25 | 8.12 | 5 | 1880 | 2 | 3 | 8.05 | <0.5 | 22 | 109 | 48 | 4.62 | 20 | 2.31 | 50 | 1.45 | 868 | 2 | 1.02 | 65 | 750 | 20 | 0.52 | 8 | 15 | 609 | <20 | 0.46 | <10 | <10 | 115 | <10 | 124
GG-LIV-17-01 | 45 | 46 | 1 |  | W425286 |  |  |  |  | 0.0005 | 0.25 | 7.44 | 14 | 1020 | 2 | 4 | 6.19 | <0.5 | 17 | 65 | 47 | 3.79 | 20 | 2.74 | 40 | 0.83 | 596 | 3 | 0.98 | 30 | 400 | 21 | 0.37 | <5 | 11 | 328 | <20 | 0.38 | <10 | <10 | 74 | <10 | 100
GG-LIV-17-01 | 46 | 47 | 1 |  | W425287 |  |  |  |  | 0.0005 | 0.25 | 8 | 5 | 1070 | 2.2 | 3 | 3.2 | <0.5 | 16 | 72 | 30 | 4.11 | 20 | 3.22 | 40 | 0.87 | 645 | 1 | 1.09 | 32 | 470 | 15 | 0.25 | 7 | 12 | 270 | <20 | 0.4 | <10 | <10 | 82 | <10 | 89
GG-LIV-17-01 | 47 | 48 | 1 |  | W425288 |  |  |  |  | 0.0005 | 0.25 | 7.23 | <5 | 710 | 1.6 | 5 | 8.53 | <0.5 | 40 | 221 | 74 | 6.38 | 20 | 1.69 | 30 | 3.87 | 1560 | 2 | 0.91 | 157 | 1330 | 10 | 0.95 | <5 | 21 | 470 | <20 | 0.76 | <10 | <10 | 158 | <10 | 150
GG-LIV-17-01 | 48 | 49 | 1 |  | W425289 |  |  |  |  | 0.0005 | 0.25 | 7.16 | <5 | 660 | 1.6 | 3 | 6.88 | <0.5 | 35 | 172 | 84 | 5.66 | 20 | 1.4 | 40 | 3.79 | 2360 | 2 | 1.38 | 119 | 1150 | 10 | 0.87 | <5 | 19 | 367 | <20 | 0.64 | <10 | <10 | 158 | <10 | 120
GG-LIV-17-01 | 49 | 50 | 1 |  | W425290 |  |  |  |  | 0.0005 | 0.25 | 4.56 | <5 | 1270 | 1.3 | 2 | 11.4 | 0.6 | 25 | 127 | 78 | 4.09 | 10 | 1.1 | 30 | 2.92 | 2840 | 7 | 0.54 | 99 | 1620 | 14 | 1.04 | <5 | 12 | 336 | <20 | 0.43 | <10 | <10 | 181 | <10 | 163
GG-LIV-17-01 | 50 | 51 | 1 |  | W425291 |  |  |  |  | 0.0005 | 0.25 | 5.5 | <5 | 1310 | 1.5 | 6 | 11.6 | <0.5 | 24 | 117 | 59 | 4.74 | 10 | 1.51 | 40 | 2.68 | 1620 | 3 | 0.98 | 90 | 1640 | 12 | 1.17 | 5 | 14 | 491 | <20 | 0.57 | <10 | <10 | 135 | <10 | 104
GG-LIV-17-01 | 51 | 52 | 1 |  | W425292 |  |  |  |  | 0.0005 | 0.25 | 6.28 | 6 | 820 | 1.5 | <2 | 7.89 | <0.5 | 12 | 53 | 26 | 2.97 | 20 | 2.28 | 30 | 0.91 | 406 | 1 | 1.5 | 26 | 420 | 7 | 0.94 | <5 | 10 | 823 | 20 | 0.34 | <10 | <10 | 58 | <10 | 76
GG-LIV-17-01 | 52 | 52.8 | 0.8 |  | W425293 |  |  |  |  | 0.0005 | 0.25 | 5.74 | 27 | 720 | 1.4 | 2 | 10.7 | <0.5 | 15 | 46 | 23 | 2.65 | 20 | 2.14 | 30 | 0.75 | 555 | 1 | 1.19 | 40 | 400 | 10 | 0.83 | <5 | 8 | 818 | <20 | 0.29 | <10 | <10 | 50 | <10 | 93
GG-LIV-17-01 | 52.8 | 53.6 | 0.8 |  | W425294 |  |  |  |  | 0.0005 | 0.25 | 1.44 | 16 | 220 | <0.5 | 4 | 30.8 | <0.5 | 6 | 14 | 8 | 0.8 | <10 | 0.49 | 10 | 0.28 | 253 | 1 | 0.24 | 15 | 410 | 12 | 0.21 | <5 | 2 | 2360 | <20 | 0.08 | <10 | <10 | 12 | <10 | 61
GG-LIV-17-01 | 53.6 | 54.2 | 0.6 |  | W425295 |  |  |  |  | 0.0005 | 0.25 | 6.75 | 24 | 4130 | 1.8 | <2 | 10.1 | <0.5 | 14 | 53 | 26 | 3.84 | 20 | 2.77 | 40 | 0.9 | 682 | 2 | 0.95 | 39 | 430 | 19 | 0.57 | <5 | 10 | 631 | 20 | 0.31 | <10 | <10 | 62 | <10 | 124
GG-LIV-17-01 | 54.2 | 55 | 0.8 |  | W425296 |  |  |  |  | 0.001 | 0.25 | 7.44 | 24 | 870 | 2.1 | <2 | 7.38 | <0.5 | 17 | 61 | 23 | 3.75 | 20 | 3 | 30 | 0.74 | 737 | 3 | 1.06 | 41 | 430 | 17 | 0.35 | <5 | 11 | 326 | 20 | 0.39 | <10 | <10 | 75 | <10 | 136
GG-LIV-17-01 | 55 | 56 | 1 |  | W425297 | 55 | 57 | 0.0495 | 0.825 | 0.031 | 0.25 | 6.78 | 14 | 1450 | 1.7 | <2 | 6.93 | <0.5 | 14 | 58 | 34 | 3.66 | 20 | 2.45 | 40 | 0.81 | 658 | 2 | 1.51 | 33 | 400 | 30 | 0.81 | <5 | 10 | 272 | 20 | 0.35 | <10 | <10 | 70 | <10 | 92
GG-LIV-17-01 | 56 | 57 | 1 |  | W425298 |  |  | 2 | 2 | 0.068 | 1.4 | 6.66 | 20 | 1150 | 1.6 | <2 | 6.04 | <0.5 | 12 | 54 | 25 | 3.32 | 20 | 2.05 | 40 | 0.74 | 567 | 3 | 1.96 | 28 | 380 | 22 | 0.92 | <5 | 9 | 228 | 20 | 0.33 | <10 | <10 | 66 | <10 | 71
GG-LIV-17-01 | 57 | 57.75 | 0.75 |  | W425299 |  |  |  |  | 0.012 | 0.25 | 7.47 | 21 | 1390 | 1.9 | <2 | 8.91 | <0.5 | 16 | 61 | 42 | 3.75 | 20 | 2.75 | 40 | 0.84 | 690 | 1 | 1.72 | 38 | 380 | 24 | 0.68 | <5 | 11 | 333 | 20 | 0.38 | <10 | <10 | 74 | <10 | 84
GG-LIV-17-01 | 57.75 | 58.5 | 0.75 |  | W425301 |  |  |  |  | 0.005 | 0.25 | 5.62 | 90 | 1440 | 1.3 | 3 | 10.85 | 0.5 | 15 | 47 | 46 | 4.79 | 10 | 2.16 | 30 | 2.04 | 1740 | 7 | 0.32 | 42 | 530 | 31 | 0.81 | 13 | 10 | 492 | <20 | 0.27 | <10 | <10 | 59 | <10 | 101
GG-LIV-17-01 | 58.5 | 59.2 | 0.7 |  | W425302 |  |  |  |  | 0.001 | 0.6 | 5.16 | 87 | 850 | 1.1 | <2 | 6.75 | 0.8 | 17 | 90 | 63 | 4.13 | 10 | 2.2 | 30 | 2.19 | 1230 | 9 | 0.05 | 59 | 2080 | 28 | 1.27 | 23 | 13 | 258 | <20 | 0.43 | <10 | <10 | 151 | <10 | 118
GG-LIV-17-01 | 59.2 | 59.92 | 0.72 |  | W425303 |  |  |  |  | 0.004 | 0.25 | 3.79 | 191 | 1080 | 1.1 | <2 | 5.78 | <0.5 | 16 | 131 | 61 | 3.69 | 10 | 1.48 | 20 | 1.91 | 1075 | 7 | 0.03 | 61 | 1800 | 3 | 0.85 | 12 | 11 | 264 | <20 | 0.37 | <10 | <10 | 152 | <10 | 122
GG-LIV-17-01 | 59.92 | 61 | 1.08 |  | W425304 |  |  |  |  | 0.0005 | 0.25 | 4.52 | 30 | 1460 | 1.3 | 2 | 3.18 | <0.5 | 21 | 139 | 52 | 3.48 | 10 | 1.66 | 20 | 1.49 | 1930 | 4 | 0.59 | 96 | 630 | 15 | 0.36 | 5 | 11 | 195 | <20 | 0.34 | <10 | <10 | 105 | <10 | 101
GG-LIV-17-01 | 61 | 62.5 | 1.5 |  | W425305 |  |  |  |  | 0.002 | 0.25 | 5.03 | 466 | 1340 | 1.5 | 2 | 3.47 | <0.5 | 19 | 81 | 68 | 3.85 | 10 | 2.29 | 30 | 1.59 | 1530 | 5 | 0.2 | 56 | 1000 | 13 | 0.54 | 5 | 11 | 209 | <20 | 0.4 | 10 | <10 | 127 | <10 | 97
GG-LIV-17-01 | 62.5 | 64 | 1.5 |  | W425306 |  |  |  |  | 0.002 | 0.25 | 5.77 | 527 | 1540 | 1.7 | <2 | 4.02 | 0.8 | 22 | 150 | 80 | 4.54 | 20 | 2.04 | 30 | 1.73 | 1490 | 6 | 0.66 | 108 | 1540 | 11 | 0.83 | 6 | 15 | 232 | <20 | 0.51 | <10 | <10 | 203 | <10 | 203
GG-LIV-17-01 | 64 | 65.5 | 1.5 |  | W425307 |  |  |  |  | 0.0005 | 0.25 | 2.54 | 7 | 1270 | 0.7 | <2 | 8.51 | <0.5 | 8 | 39 | 21 | 1.78 | 10 | 0.86 | 10 | 1.57 | 1150 | 2 | 0.39 | 20 | 430 | 11 | 0.25 | <5 | 6 | 357 | <20 | 0.17 | <10 | <10 | 37 | <10 | 44
GG-LIV-17-01 | 65.5 | 67 | 1.5 |  | W425308 |  |  |  |  | 0.0005 | 0.25 | 4.8 | 7 | 990 | 0.8 | <2 | 6.99 | <0.5 | 37 | 354 | 61 | 5.96 | 10 | 1.57 | 10 | 5.74 | 736 | 1 | 0.78 | 146 | 1130 | 3 | 0.32 | <5 | 25 | 207 | <20 | 0.97 | <10 | <10 | 220 | <10 | 95
GG-LIV-17-01 | 67 | 68.5 | 1.5 |  | W425309 |  |  |  |  | 0.0005 | 0.25 | 0.75 | <5 | 870 | <0.5 | <2 | 10.9 | <0.5 | 2 | 32 | 3 | 0.84 | <10 | 0.19 | <10 | 5.39 | 481 | 2 | 0.17 | 5 | 710 | 3 | 0.03 | <5 | 2 | 256 | <20 | 0.04 | <10 | <10 | 32 | <10 | 28
GG-LIV-17-01 | 68.5 | 70 | 1.5 |  | W425311 |  |  |  |  | 0.0005 | 0.25 | 4.36 | <5 | 1490 | 1.2 | <2 | 4.46 | 0.5 | 18 | 86 | 43 | 3.75 | 10 | 1.46 | 20 | 1.64 | 1700 | 4 | 0.62 | 49 | 1010 | 9 | 0.54 | <5 | 11 | 223 | <20 | 0.43 | <10 | <10 | 112 | <10 | 85
GG-LIV-17-01 | 70 | 71 | 1 |  | W425312 |  |  |  |  | 0.0005 | 0.25 | 4.7 | <5 | 1690 | 1.3 | <2 | 2.18 | <0.5 | 17 | 126 | 64 | 4.36 | 10 | 1.65 | 20 | 1.92 | 829 | 4 | 0.92 | 66 | 2250 | 5 | 0.74 | <5 | 13 | 109 | <20 | 0.59 | <10 | <10 | 158 | <10 | 95
GG-LIV-17-01 | 71 | 72 | 1 |  | W425313 |  |  |  |  | 0.0005 | 0.25 | 4.44 | 13 | 2230 | 1.4 | <2 | 0.98 | <0.5 | 13 | 99 | 71 | 3.27 | 10 | 1.56 | 20 | 1.05 | 485 | 3 | 0.91 | 60 | 1110 | 5 | 0.47 | 7 | 10 | 94 | <20 | 0.38 | <10 | <10 | 110 | <10 | 120
GG-LIV-17-01 | 72 | 72.5 | 0.5 |  | W425314 |  |  |  |  | 0.001 | 0.25 | 2.26 | 102 | 1260 | 1.1 | 2 | 5.41 | 1.7 | 6 | 104 | 61 | 2.69 | 10 | 0.9 | 20 | 0.89 | 571 | 9 | 0.13 | 61 | 7180 | 4 | 0.48 | 10 | 6 | 198 | <20 | 0.17 | <10 | <10 | 316 | <10 | 194
GG-LIV-17-01 | 72.5 | 73.15 | 0.65 |  | W425315 |  |  |  |  | 0.0005 | 0.25 | 2.64 | 29 | 810 | 0.9 | 2 | 1.2 | <0.5 | 11 | 52 | 44 | 2.4 | 10 | 1.03 | 10 | 0.72 | 1120 | 3 | 0.2 | 26 | 480 | 5 | 0.57 | <5 | 6 | 67 | <20 | 0.21 | <10 | <10 | 52 | <10 | 51
GG-LIV-17-01 | 73.15 | 74.05 | 0.9 |  | W425316 |  |  |  |  | 0.0005 | 0.25 | 3.61 | 44 | 1160 | 1.2 | <2 | 2.28 | <0.5 | 11 | 57 | 44 | 2.53 | 10 | 1.54 | 20 | 0.96 | 1230 | 1 | 0.12 | 29 | 630 | 16 | 0.35 | 7 | 8 | 122 | <20 | 0.27 | <10 | <10 | 56 | <10 | 55
GG-LIV-17-01 | 74.05 | 74.85 | 0.8 |  | W425317 |  |  |  |  | 0.0005 | 0.25 | 4.01 | 49 | 1120 | 1.3 | <2 | 0.99 | <0.5 | 12 | 88 | 64 | 2.93 | 10 | 1.5 | 20 | 1.12 | 500 | 3 | 0.68 | 48 | 710 | 8 | 0.74 | 8 | 9 | 60 | <20 | 0.31 | <10 | <10 | 78 | <10 | 71
GG-LIV-17-01 | 74.85 | 75.7 | 0.85 |  | W425318 |  |  |  |  | 0.0005 | 0.25 | 4.11 | 24 | 1670 | 1.3 | <2 | 0.69 | <0.5 | 11 | 48 | 47 | 2.7 | 10 | 1.75 | 20 | 1.06 | 624 | 3 | 0.54 | 27 | 350 | 4 | 0.61 | <5 | 9 | 48 | <20 | 0.26 | <10 | <10 | 62 | <10 | 60
GG-LIV-17-01 | 75.7 | 76.2 | 0.5 |  | W425319 |  |  |  |  | 0.0005 | 0.25 | 2.38 | 6 | 1200 | 0.7 | <2 | 0.5 | <0.5 | 11 | 49 | 40 | 2.11 | 10 | 1.03 | 10 | 0.67 | 300 | 2 | 0.29 | 35 | 160 | <2 | 0.6 | <5 | 5 | 34 | <20 | 0.17 | <10 | <10 | 42 | <10 | 36
GG-LIV-17-01 | 76.2 | 76.75 | 0.55 |  | W425321 |  |  |  |  | 0.0005 | 0.25 | 4.8 | 8 | 1170 | 1.5 | <2 | 2.58 | 0.7 | 24 | 123 | 93 | 4.83 | 10 | 1.67 | 20 | 2.37 | 715 | 3 | 0.7 | 88 | 730 | 7 | 0.85 | <5 | 15 | 139 | <20 | 0.55 | <10 | <10 | 167 | <10 | 120
GG-LIV-17-01 | 76.75 | 78 | 1.25 |  | W425322 |  |  |  |  | 0.0005 | 0.25 | 5.08 | <5 | 1220 | 1.4 | <2 | 8.32 | 0.9 | 16 | 81 | 66 | 3.9 | 10 | 1.59 | 30 | 1.62 | 1130 | 3 | 0.76 | 55 | 1210 | 18 | 0.91 | <5 | 12 | 473 | <20 | 0.4 | <10 | <10 | 128 | <10 | 120
GG-LIV-17-01 | 78 | 79.5 | 1.5 |  | W425323 |  |  |  |  | 0.0005 | 0.25 | 6.54 | <5 | 740 | 1.6 | <2 | 14.7 | 0.5 | 14 | 49 | 36 | 3.49 | 20 | 2.03 | 40 | 1.01 | 1070 | <1 | 0.67 | 33 | 500 | 24 | 0.39 | 11 | 11 | 1100 | <20 | 0.32 | <10 | <10 | 63 | <10 | 74
GG-LIV-17-01 | 79.5 | 81 | 1.5 |  | W425324 |  |  |  |  | 0.0005 | 0.25 | 8.01 | 18 | 860 | 2 | <2 | 8.55 | 0.6 | 14 | 57 | 31 | 4.03 | 20 | 2.56 | 50 | 1.03 | 630 | <1 | 0.87 | 30 | 450 | 23 | 0.35 | 6 | 12 | 600 | <20 | 0.37 | <10 | <10 | 72 | <10 | 86
GG-LIV-17-01 | 81 | 82.5 | 1.5 |  | W425325 |  |  |  |  | 0.0005 | 0.25 | 6.73 | 11 | 1140 | 1.7 | <2 | 5.7 | <0.5 | 15 | 70 | 38 | 3.6 | 20 | 2.3 | 40 | 1.34 | 791 | 2 | 1.18 | 45 | 950 | 14 | 0.51 | <5 | 11 | 392 | <20 | 0.34 | <10 | <10 | 114 | <10 | 84
GG-LIV-17-01 | 82.5 | 84 | 1.5 |  | W425326 |  |  |  |  | 0.0005 | 0.25 | 6.14 | 7 | 880 | 1.5 | <2 | 10 | 0.8 | 22 | 99 | 41 | 4.72 | 20 | 1.27 | 30 | 4.12 | 1770 | 2 | 0.96 | 76 | 870 | 15 | 0.53 | 9 | 14 | 414 | <20 | 0.46 | <10 | <10 | 118 | <10 | 129
GG-LIV-17-01 | 84 | 85 | 1 |  | W425327 |  |  |  |  | 0.008 | 0.5 | 6.63 | <5 | 810 | 1.7 | <2 | 7.28 | 0.8 | 21 | 88 | 34 | 4.57 | 20 | 2.36 | 40 | 2.95 | 1325 | 21 | 2.22 | 69 | 760 | 40 | 0.86 | 6 | 13 | 356 | <20 | 0.44 | <10 | <10 | 129 | <10 | 121
GG-LIV-17-01 | 85 | 86 | 1 |  | W425328 |  |  |  |  | 0.0005 | 0.25 | 3.64 | <5 | 660 | 1.1 | <2 | 17.25 | 0.8 | 15 | 55 | 29 | 3.51 | 10 | 1.11 | 20 | 2.39 | 1130 | <1 | 0.63 | 42 | 770 | 14 | 0.43 | 5 | 8 | 1005 | <20 | 0.47 | <10 | <10 | 73 | <10 | 86
GG-LIV-17-01 | 86 | 87.5 | 1.5 |  | W425329 |  |  |  |  | 0.0005 | 0.25 | 7.24 | 6 | 750 | 1.5 | <2 | 8.65 | <0.5 | 13 | 52 | 23 | 3.55 | 20 | 2.35 | 40 | 0.91 | 534 | 1 | 0.86 | 28 | 420 | 15 | 0.27 | 5 | 11 | 696 | <20 | 0.35 | <10 | <10 | 65 | <10 | 66
GG-LIV-17-01 | 87.5 | 89 | 1.5 |  | W425331 |  |  |  |  | 0.0005 | 0.25 | 5.14 | 13 | 890 | 1.3 | <2 | 11.2 | 0.6 | 19 | 70 | 48 | 4.45 | 10 | 1.95 | 30 | 2.9 | 1370 | 2 | 0.83 | 51 | 1140 | 11 | 0.6 | <5 | 10 | 375 | <20 | 0.51 | <10 | <10 | 92 | <10 | 95
GG-LIV-17-01 | 89 | 89.92 | 0.92 |  | W425332 |  |  |  |  | 0.0005 | 0.25 | 6.4 | 6 | 940 | 1.7 | <2 | 8.06 | 0.8 | 23 | 126 | 49 | 6.82 | 20 | 2.53 | 50 | 3.56 | 1095 | 2 | 0.94 | 59 | 2310 | 12 | 0.52 | 5 | 11 | 337 | <20 | 0.86 | <10 | <10 | 91 | <10 | 110
GG-LIV-17-01 | 89.92 | 91 | 1.08 |  | W425333 |  |  |  |  | 0.0005 | 0.25 | 2.8 | 6 | 350 | 0.7 | <2 | 3.32 | 0.6 | 16 | 122 | 49 | 3.45 | 10 | 0.62 | 10 | 1.34 | 1170 | 1 | 0.57 | 40 | 1090 | 2 | 0.24 | <5 | 12 | 147 | <20 | 0.5 | <10 | <10 | 93 | <10 | 39
GG-LIV-17-01 | 91 | 92 | 1 |  | W425334 |  |  |  |  | 0.0005 | 0.25 | 3.57 | 9 | 360 | 0.7 | <2 | 3.04 | 0.7 | 19 | 93 | 71 | 4.34 | 10 | 0.71 | 20 | 1.31 | 1200 | 2 | 1 | 48 | 2530 | 3 | 0.53 | <5 | 10 | 191 | <20 | 0.54 | <10 | <10 | 102 | <10 | 67
GG-LIV-17-01 | 92 | 92.6 | 0.6 |  | W425335 |  |  |  |  | 0.0005 | 0.25 | 1.18 | 7 | 90 | <0.5 | <2 | 0.74 | <0.5 | 7 | 40 | 57 | 1.75 | <10 | 0.18 | 10 | 0.45 | 370 | 2 | 0.39 | 10 | 500 | 2 | 0.43 | <5 | 3 | 45 | <20 | 0.12 | <10 | <10 | 28 | <10 | 13

## Geotech
From | To | Interval | Recovery | % | RQD | % | natural fractures
15.24 | 16.76 | 1.52 | 1.34 | 0.8815789 | 0.79 | 0.5197368 | 55
16.76 | 18.29 | 1.53 | 1.46 | 0.9542484 | 1.21 | 0.7908497 | 17
18.29 | 19.81 | 1.52 | 1.41 | 0.9276316 | 1.07 | 0.7039474 | 18
19.81 | 21.34 | 1.53 | 1.48 | 0.9673203 | 1.27 | 0.8300654 | 17
21.34 | 22.86 | 1.52 | 1.43 | 0.9407895 | 0.93 | 0.6118421 | 22
22.86 | 24.38 | 1.52 | 1.48 | 0.9736842 | 1.38 | 0.9078947 | 9
24.38 | 25.91 | 1.53 | 1.23 | 0.8039216 | 0.87 | 0.5686275 | 17
25.91 | 27.43 | 1.52 | 1.21 | 0.7960526 | 0.51 | 0.3355263 | 67
27.43 | 28.96 | 1.53 | 1.47 | 0.9607843 | 1.31 | 0.8562092 | 11
28.96 | 30.48 | 1.52 | 1.39 | 0.9144737 | 1.3 | 0.8552632 | 8
30.48 | 32 | 1.52 | 1.48 | 0.9736842 | 1.07 | 0.7039474 | 28
32 | 33.53 | 1.53 | 1.42 | 0.9281046 | 1.16 | 0.7581699 | 22
33.53 | 35.05 | 1.52 | 1.43 | 0.9407895 | 1.35 | 0.8881579 | 11
35.05 | 36.58 | 1.53 | 1.47 | 0.9607843 | 1.27 | 0.8300654 | 17
36.58 | 38.1 | 1.52 | 1.52 | 1 | 1.23 | 0.8092105 | 14
38.1 | 39.62 | 1.52 | 1.52 | 1 | 1.24 | 0.8157895 | 18
39.62 | 41.15 | 1.53 | 1.43 | 0.9346405 | 1.31 | 0.8562092 | 14
41.15 | 42.67 | 1.52 | 1.51 | 0.9934211 | 1.35 | 0.8881579 | 14
42.67 | 44.2 | 1.53 | 1.36 | 0.8888889 | 0.71 | 0.4640523 | 29
44.2 | 45.72 | 1.52 | 1.5 | 0.9868421 | 1.2 | 0.7894737 | 10
45.72 | 47.24 | 1.52 | 1.51 | 0.9934211 | 1.26 | 0.8289474 | 6
47.24 | 48.77 | 1.53 | 1.52 | 0.9934641 | 1.47 | 0.9607843 | 4
48.77 | 50.29 | 1.52 | 1.47 | 0.9671053 | 1.39 | 0.9144737 | 3
50.29 | 51.82 | 1.53 | 1.48 | 0.9673203 | 1.38 | 0.9019608 | 4
51.82 | 53.34 | 1.52 | 1.52 | 1 | 1.32 | 0.8684211 | 9
53.34 | 54.86 | 1.52 | 1.35 | 0.8881579 | 0.8 | 0.5263158 | 50
54.86 | 56.39 | 1.53 | 1.39 | 0.9084967 | 1.06 | 0.6928105 | 40
56.39 | 57.91 | 1.52 | 1.45 | 0.9539474 | 1.39 | 0.9144737 | 5
57.91 | 59.44 | 1.53 | 1.13 | 0.7385621 | 0.3 | 0.1960784 | 100
59.44 | 60.96 | 1.52 | 1.35 | 0.8881579 | 1.1 | 0.7236842 | 20
60.96 | 62.48 | 1.52 | 1.37 | 0.9013158 | 1.1 | 0.7236842 | 15
62.48 | 64.01 | 1.53 | 1.47 | 0.9607843 | 1.36 | 0.8888889 | 4
64.01 | 65.53 | 1.52 | 1.47 | 0.9671053 | 1.35 | 0.8881579 | 9
65.53 | 67.06 | 1.53 | 1.54 | 1.006536 | 1.45 | 0.9477124 | 5
67.06 | 68.58 | 1.52 | 1.53 | 1.006579 | 1.49 | 0.9802632 | 3
68.58 | 70.1 | 1.52 | 1.42 | 0.9342105 | 1.35 | 0.8881579 | 3
70.1 | 71.63 | 1.53 | 1.55 | 1.013072 | 1.2 | 0.7843137 | 15
71.63 | 73.15 | 1.52 | 1.53 | 1.006579 | 1.34 | 0.8815789 | 18
73.15 | 74.68 | 1.53 | 1.53 | 1 | 1.45 | 0.9477124 | 9
74.68 | 76.2 | 1.52 | 1.54 | 1.013158 | 1.54 | 1.013158 | 3
76.2 | 77.72 | 1.52 | 1.52 | 1 | 1.45 | 0.9539474 | 5
77.72 | 79.25 | 1.53 | 1.54 | 1.006536 | 1.42 | 0.9281046 | 3
79.25 | 80.77 | 1.52 | 1.54 | 1.013158 | 1.42 | 0.9342105 | 5
80.77 | 82.3 | 1.53 | 1.51 | 0.9869281 | 1.51 | 0.9869281 | 2
82.3 | 83.82 | 1.52 | 1.53 | 1.006579 | 1.53 | 1.006579 | 0
83.82 | 85.34 | 1.52 | 1.5 | 0.9868421 | 1.2 | 0.7894737 | 7
85.34 | 86.87 | 1.53 | 1.55 | 1.013072 | 1.3 | 0.8496732 | 6
86.87 | 88.39 | 1.52 | 1.52 | 1 | 1.07 | 0.7039474 | 15
88.39 | 89.92 | 1.53 | 1.38 | 0.9019608 | 0.72 | 0.4705882 | 20
89.92 | 91.44 | 1.52 | 1.67 | 1.098684 | 1.17 | 0.7697368 | 15
91.44 | 92.6 | 1.16 | 1.14 | 0.9827586 | 1.03 | 0.887931 | 13
EOH | EOH | EOH | EOH | EOH | EOH | EOH | EOH

## Drill_Log
Drill Log, DDH
Hole ID | From (m) | To (m) | Interval | Rock Name | Facies | Po | Py | Cp | Magnetite | Major Unit
GG-LIV-17-01 | 0 | 15.24 | 15.24 | Overburden and casing | [5 empty] | 1 box of unconsolidated overburden
GG-LIV-17-01 | 15.24 | 21.54 | 6.3 | Quartz-mica graphite bearing schist | [5 empty] | Grey to dark grey strongly foliated (~70° to CA) quartz-mica (>90%) schist with minor (<10%) graphite. Unit is banded (mm scale) and contains <5 cm intervals of vfg graphite that increase in abundance downhole. Unit displays weak perasive silicfication as well as < 10 cm oxidized (carbonate-rich?) patches correlating with mica-rich intervals. Trace vfg pyrite (<1mm) occurs along vein margins and foliation planes. Quartz-carbonate veinlets (0.3-2 cm thick) occur throughout interval (~2%) along foliation (~70° to CA) and sometimes form (0.5-1cm) boundins with a near horizontal lineation, whereas carbonate rich veinlets (~1-3mm thick and <10 cm long) are less abundant (~1%) and truncate foliation (~10° to CA)
GG-LIV-17-01 | 21.54 | 22.49 | 0.95 | Graphite-mica schist | [5 empty] | Dark grey strongly foliated (~75° to CA) graphite-mica schist with minor quartz. Gradational contact over 20 cm as this unit is graphite rich (> 35%) and highly friable along foliation. Mica and minor quartz banding is present however less than the previous unit above. Interval 21.54-21.88m is orange stained extremly friable, whereas the rest of the interval is more compentent. No aparent hydrothermal alteration is evident. 0.5% vfg pyrite occur along quartz-carbonate vein margins. Quartz-carbonate veinlets (0.3-2 cm thick) occur throughout interval (~3%) along foliation (~75° to CA)
GG-LIV-17-01 | 22.49 | 25.3 | 2.81 | Plagiocase-phyric (intermediate) dyke | [5 empty] | Light to dark grey massive mg plagioclase-phyric (intermediate) dyke with sharp contacts along foliation (75°). Plagioclase (~20%) phenocrysts (0.2-0.6 mm) are sub-anhedral and equant; Amphibole (~10%) crystals (0.2-0.5 mm) are lath shaped (2:1); Biotite (<5%) flakes (0.2-0.4 mm) are equant; and the aphanitic groundmass comprises the rest of the rock (~45%). Interval 22.49 - 22.86 m (upper contact) is albite altered resutling in a bleached light grey colour and a reduction in grain size, the rest apears unaltered. Up to 2% fg anhedral-ragged pyrite occurs disseminated throughout. mm-scale carbonate stringers comprise 1% of the unit, however they occur at various angles (20°-45°)
GG-LIV-17-01 | 25.3 | 27.18 | 1.88 | Quartz-mica graphite bearing schist | [5 empty] | Grey to dark grey strongly foliated (~70° to CA) quartz-mica (>90%) schist with minor (<10%) graphite (unit is very blocky - fault?). Unit is banded (mm scale) and contains <5 cm intervals of vfg graphite. Unit displays strong oxidation along fractures and weak perasive silicfication. Trace vfg pyrite (<1mm) occurs along vein margins and foliation planes. Quartz-carbonate veinlets (0.3-2 cm thick) occur throughout interval (~5%) along foliation (~70° to CA) and carbonate (Fe-rich) rich veinlets (~1-3mm thick) (~3%) truncate foliation (~15° to CA)
GG-LIV-17-01 | 27.18 | 27.5 | 0.32 | Graphite schist | [5 empty] | Dark grey-black intensly foliated (75-80° to CA) mg graphite schist with minor (< 5%) quartz and mica. Unit is extremly friable and contacts (along foliation) are gradational over 5 cm. Trace vfg pyrite (<1mm) occurs along quartz-carbonate vein margins. Quartz-carbonate veinlets (0.3-1cm) occur throughout the interval (3%) along foliation and are commonly oxidized, whereas carbonate (mm-scale) stringers (5-10° to CA) occur sporatically (2%)
GG-LIV-17-01 | 27.5 | 32 | 4.5 | Biotite schist | [5 empty] | Dark grey strongly foliated (~75° to CA) fg biotite schist (protolith - Argilite) with minor (< 5%) quartz. Contacts are gradational over 10 cm and contain more quartz banding. Fg subhedral pyrite (5%) is disseminated throughout the interval and crystals apear to be streched along foliation. 29.40-29.44 contains a quartz-carbonate vein with galena and euhedral pyrite. Quartz-carbonate veinlets (0.3-1cm) occur sporatically throughout the interval (1-2%) along foliation. Weak patchy silicification occurs in this interval.
GG-LIV-17-01 | 32 | 44.31 | 12.31 | Quartz-mica-aphibole schist | [5 empty] | Medium to light grey strongly foliated (70-80° to CA) mg quartz-mica-amphibole schist. Contacts are gradational over 35 cm. Trace pyrite disseminated throughout, however 40.10-40.20 contains 5% pyrite associated with a carbonate-graphite vein (40° to CA). Quartz-carbonate veinlets (0.3-1cm) occur sporatically throughout the interval (1-2%) along foliation, however 37.5-38.8 contains 25% quartz-carbonate veins 2-8 cm thick. Patchy weak silicification occurs throughout the interval
GG-LIV-17-01 | 44.31 | 52.8 | 8.49 | Calcareous schist | [5 empty] | Medium to light grey strongly foliated (70° to CA) mg quartz-mica-carbonate schist. Upper contact is gradational over 50 cm (slightly intercolated with quartz-mica-amphibole schist), whereas the lower contact is sharp and contains a tight fold with the hinge oreinted either vertical or horizontal. Trace pyrite disseminated throughout, however from 48.80-49.00 m unit contains 5% pyrite stringers. Quartz-carbonate veinlets (0.3-1cm) occur sporatically throughout the interval (1-2%) along foliation, whereas carbonate veins (0.5 cm) contain clasts of wallrock (30° to CA) (4 throughout interval). Interval displays patchy weak silicification
GG-LIV-17-01 | 52.8 | 53.6 | 0.8 | Marble | [5 empty] | Grey massive fg marble (recystalized). Trace pyrite present. Carbonate (Fe-rich)+tourmaline veinlets (0.5 cm thick) make up 1-2% of the rock (20° to CA). Pyrite occurs in trace amounts and occurs mostly along contacts
GG-LIV-17-01 | 53.6 | 58.5 | 4.9 | Mica-garnet skarn | [5 empty] | Light brown to grey strongly laminated/foliated (70-80° to CA) mica-garnet skarn (garnet light brown and euhedral (0.2-0.5 cm) occurs along margins of carbonate veins). Contacts are gradational over 25 cm, however the lower contact is is sharp with the graphitic fault. Unit contains variable amounts of fg pyrite (2-4%). From 56.51-56.90 m contains one quartz carbonate vein (10 cm thick and 30° to CA) contains 1cm cubes of pyrite (euhedral-ragged). Additional quartz-carbonate veinlets disply stockwork (2-3%) and have no preferred oreintation (unit is brecciated). Pervasvise patchy moderate carbonate (Fe-rich) aleration is associated with mica-rich intervals
GG-LIV-17-01 | 58.5 | 59.9 | 1.4 | Graphitic fault | [5 empty] | Dark grey-black intensly foliated when compotent (75-80° to CA) fg graphite schist with minor (< 5%) quartz and mica. intermigeled with upper skarn, contains gauge and rubbled country rock. Trace to 1.5 % vfg pyrite (<1mm) disseminated and associated with carbonate veins. carbonate breccia veins truncate foliation resulting in ankerite alteration (3%). Very patchy strong ankerite alteration and lower contact sharp @ 75° to CA
GG-LIV-17-01 | 59.9 | 72 | 12.1 | Quartz-mica-aphibole schist | [5 empty] | Medium to light grey strongly foliated (70-80° to CA) fg-mg quartz-mica-amphibole schist. Trace pyrite disseminated throughout, Quartz-carbonate veinlets (0.3-1cm) occur sporatically throughout the interval (1-2%) along foliation, patchy weak silicification occurs throughout the interval. 61-61.5 contains late fault with ankerite alteration resulting in increase in sulphide. 64-65.8 m increase in silicification and minor increase in pyrite, contains (5-10 cm) marble bands and silicified intervals that are likely cherty bands. 67 - 68.6 m increase in silicification or chert bands. 70.1-71 m increase in pyrite (up to 1%) stringers (10-20° to CA). Lower contact is sharp and brecciated into lower fault zone.
GG-LIV-17-01 | 72 | 72.5 | 0.5 | Fault | [5 empty] | Late brittle deformation with strong ankerite alteration along fractures lower portion dominated by gauge and graphite. Contains disseminated vfg-fg pyrite (2%) throughout.
GG-LIV-17-01 | 72.5 | 76.75 | 4.25 | Quartz-mica-aphibole sulphide bearing schist | [5 empty] | Medium to light grey strongly foliated (70-80° to CA) fg-mg quartz-mica-amphibole schist with trace to 2% pyrite disseminated throughout, but increases in content along margins of Quartz-carbonate veinlets. Quartz-carbonate (0.3-1cm) occur sporatically throughout the interval (1-5%) along foliation (70-80° to CA). Patchy weak silicification and sericite alteration occurs throughout the interval, with minor biotite bands. 72.5- 74.1m (upper contact) contains dominant sericite+silica alteration and increase concentration of quartz veins. 74.1- 75.8 m contains darker interval with more bioitie and less sericite and contains banded and boundined quartz-carbonate veins. 75.8-76.05 m 25 cm quartz vein (foliform) with up to 5% pyrite associated with wall rock fragments.
GG-LIV-17-01 | 76.75 | 89.92 | 13.17 | Quartz-mica-aphibole schist | [5 empty] | Medium to light grey strongly foliated (70-80° to CA) fg-mg quartz-mica-amphibole schist. Trace pyrite disseminated throughout, Quartz-carbonate veinlets (0.3-1cm) occur sporatically throughout the interval (1-2%) along foliation, patchy weak silicification occurs throughout the interval. 82-82.3: contains 30 cm thick quartz vein with minor sulfide and increased white carbonate alteration along margins with shallow to CA brittle fractures. 85.4-86.5: Marble interval with banded marble and siliclastic seds. 87.9-88.4: Marbled and banded unit with medium grained marble and biotite-rich bands. Lower contact is diffuse into silicifed equivalent.
GG-LIV-17-01 | 89.92 | 92.6 | 2.68 | Silicified Quartz-mica-garnet schist | [5 empty] | Similar to above rock unit. Bands containing fine grained subhedral garnet, as well as darker biotite-rich bands throughout interval. Pyrite increases to ~1% as disseminated and fine stringer pyrite. Moderate slicification present through much of the unit but very little actual veining present.
EOH | EOH | EOH | EOH | EOH | EOH | EOH | EOH | EOH | EOH | EOH

## Structure
Hole ID | From (m) | To (m) | Core angle | Structural Angle | Type | Description
GG-LIV-17-01 | 15.24 | 18.29 | -60 | 70 | Foliation | Strong foliation defined by mica and graphite
GG-LIV-17-01 | 18.29 | 21.56 | -60 | 75 | Foliation | Strong foliation defined by mica and graphite
GG-LIV-17-01 | 21.56 | 22.49 | -60 | 75 | Foliation | Strong foliation defined by mica and graphite
GG-LIV-17-01 | 22.48 | 22.5 | -60 | 80 | Contact | Sharp contact between schist and int. dyke with margins containing abundant graphite (within schist)
GG-LIV-17-01 | 25.29 | 25.31 | -60 | 80 | Contact | Sharp contact between schist and int. dyke with margins containing abundant graphite (within schist)
GG-LIV-17-01 | 25.31 | 27.18 | -60 | 70 | Foliation | Strong foliation defined by mica and graphite
GG-LIV-17-01 | 27.18 | 27.5 | -60 | 78 | Foliation | Strong foliation defined by graphite
GG-LIV-17-01 | 27.5 | 32 | -60 | 70 | Foliation | Strong foliation defined by biotite
GG-LIV-17-01 | 32 | 34.62 | -60 | 70 | Foliation | Strong foliation defined by mica and amphibole
GG-LIV-17-01 | 34.62 | 37.78 | -60 | 78 | Foliation | Strong foliation defined by mica and amphibole
GG-LIV-17-01 | 37.78 | 41.03 | -60 | 70 | Foliation | Strong foliation defined by mica and amphibole
GG-LIV-17-01 | 41.03 | 44.17 | -60 | 70 | Foliation | Strong foliation defined by mica and amphibole
GG-LIV-17-01 | 44.17 | 47.24 | -60 | 70 | Foliation | Strong foliation defined by mica
GG-LIV-17-01 | 47.24 | 50.6 | -60 | 70 | Foliation | Strong foliation defined by mica
GG-LIV-17-01 | 50.6 | 52.8 | -60 | 70 | Foliation | Strong foliation defined by mica
GG-LIV-17-01 | 52.8 | 52.81 | -60 | 80 | Contact | Sharp contact between schist and marble
GG-LIV-17-01 | 53.6 | 58.5 | -60 | 70 | Foliation | Strong foliation defined by mica
GG-LIV-17-01 | 58.5 | 59.9 | -60 | 75 | Foliation/Fault | Strong foliation defined by mica and graphite
GG-LIV-17-01 | 59.9 | 72 | -60 | 70-80 | Foliation | Strong foliation defined by mica
GG-LIV-17-01 | 72 | 72.5 | -60 | 70 | Foliation/Fault | Strong foliation defined by mica and graphite
GG-LIV-17-01 | 72.5 | 76.75 | -60 | 70-80 | Foliation | Strong foliation defined by mica
GG-LIV-17-01 | 76.75 | 89.92 | -60 | 75 | Foliation | Strong foliation defined by mica
GG-LIV-17-01 | 89.92 | 92.6 | -60 | 75 | Foliation | Strong foliation defined by mica
EOH | EOH | EOH | EOH | EOH | EOH | EOH

## Mineralization
Hole ID | From | To | Interval | Py | Aspy | Po | Other | % | Visible Gold | Description
GG-LIV-17-01 | 15.24 | 22.49 | 7.25 | Tr-0.5 % | [5 empty] | vfg pyrite occurs along quartz-carbonate vein margins and along foliation.
GG-LIV-17-01 | 22.49 | 25.3 | 2.81 | 1-2% | [5 empty] | Up to 2% fg anhedral-ragged pyrite occurs disseminated throughout
GG-LIV-17-01 | 24.3 | 27.18 | 2.88 | Tr-0.5 % | [5 empty] | vfg pyrite (<1mm) occurs along vein margins and foliation planes.
GG-LIV-17-01 | 27.18 | 27.5 | 0.32 | Tr-0.5 % | [5 empty] | vfg pyrite (<1mm) occurs along vein margins
GG-LIV-17-01 | 27.5 | 29.4 | 1.9 | 3-5% | [5 empty] | Fg subhedral pyrite is disseminated throughout the interval and crystals apear to be streched along foliation
GG-LIV-17-01 | 29.4 | 29.45 | 0.05 | 2% |  |  | Galena | 5% |  | contains a quartz-carbonate vein with galena and euhedral pyrite
GG-LIV-17-01 | 29.44 | 32 | 2.56 | 3-5% | [5 empty] | Fg subhedral pyrite is disseminated throughout the interval and crystals apear to be streched along foliation
GG-LIV-17-01 | 32 | 40.1 | 8.1 | Tr-0.5 % | [5 empty] | vfg pyrite occurs along quartz-carbonate vein margins and along foliation.
GG-LIV-17-01 | 40.1 | 40.2 | 0.1 | 5% | [5 empty] | Contains 5% pyrite associated with a carbonate-graphite vein (40° to CA)
GG-LIV-17-01 | 40.2 | 44.31 | 4.11 | Tr-0.5 % | [5 empty] | vfg pyrite occurs along quartz-carbonate vein margins and along foliation.
GG-LIV-17-01 | 44.31 | 48.8 | 4.49 | Tr-0.5 % | [5 empty] | vfg pyrite occurs along quartz-carbonate vein margins and along foliation.
GG-LIV-17-01 | 48.8 | 49 | 0.2 | 5% | [5 empty] | fg pyrite stringers
GG-LIV-17-01 | 49 | 52.8 | 3.8 | Tr-0.5 % | [5 empty] | vfg pyrite occurs along quartz-carbonate vein margins and along foliation.
GG-LIV-17-01 | 52.8 | 53.6 | 0.8 | Tr | [5 empty] | vfg pyrite localized along contacts of marble
GG-LIV-17-01 | 53.6 | 58.5 | 4.9 | 2-4% | [5 empty] | variable fg pyrite disseminated throughout.
GG-LIV-17-01 | 58.5 | 59.9 | 1.4 | Tr-1.5% | [5 empty] | vfg pyrite (<1mm) disseminated and associated with carbonate veins.
GG-LIV-17-01 | 59.9 | 72 | 12.1 | Tr-1.5% | [5 empty] | vfg pyrite (<1mm) disseminated and increases in intervals of silicification
GG-LIV-17-01 | 72 | 72.5 | 0.5 | 1-2% | [5 empty] | disseminated vfg-fg pyrite within fault
GG-LIV-17-01 | 72.5 | 75.8 | 3.3 | 1-3% | [5 empty] | pyrite disseminated throughout, but increases in content along margins of quartz-carbonate veinlets
GG-LIV-17-01 | 75.8 | 76.05 | 0.25 | 5% | [5 empty] | 25 cm quartz vein (foliform) with up to 5% pyrite associated with wall rock fragments.
GG-LIV-17-01 | 76.05 | 76.75 | 0.7 | 1-3% | [5 empty] | pyrite disseminated throughout, but increases in content along margins of quartz-carbonate veinlets
GG-LIV-17-01 | 76.75 | 82 | 5.25 | Tr | [5 empty] | vfg pyrite disseminated throughout
GG-LIV-17-01 | 82 | 82.3 | 0.3 | 2-3% | [5 empty] | fg pyrite occurs within and along margins of quartz-carbonate vein
GG-LIV-17-01 | 82.3 | 89.92 | 7.62 | Tr | [5 empty] | vfg pyrite disseminated throughout
GG-LIV-17-01 | 89.92 | 92.6 | 2.68 | 1% | [5 empty] | fg pyrite is both disseminated and occurs in narrow stringers
EOH | EOH | EOH | EOH | EOH | EOH | EOH | EOH | EOH | EOH | EOH
0

## Veins
Hole ID | From | To | Angle to CA | Type | Description
GG-LIV-17-01 | 15.24 | 22.49 | 70-75 | Quartz-carbonate | 2-3% (0.3-2 cm thick) occur throughout interval along foliation (~70° to CA) and sometimes form (0.5-1cm) boundins with a near horizontal lineation
GG-LIV-17-01 | 15.24 | 21.54 | 10-15 | Carbonate | Trace-1% carbonate rich veinlets (~1-3mm thick and <10 cm long) and truncate foliation
GG-LIV-17-01 | 21.54 | 25.3 | 20-45 | Carbonate | mm-scale carbonate stringers comprise 1% of the unit, however they occur at various angles
GG-LIV-17-01 | 25.3 | 27.18 | 70 | Quartz-carbonate | Veinlets (0.3-2 cm thick) occur throughout interval (~5%)
GG-LIV-17-01 | 25.3 | 27.18 | 15 | Carbonate (Fe-rich) | Carbonate (Fe-rich) rich veinlets (~1-3mm thick) (~3%) truncate foliation
GG-LIV-17-01 | 27.18 | 27.5 | 70 | Quartz-carbonate | veinlets (0.3-1cm) occur throughout the interval (3%) along foliation and are commonly oxidized,
GG-LIV-17-01 | 27.18 | 27.5 | 5-10 | Carbonate (Fe-rich) | (mm-scale) stringers occur sporatically (2%)
GG-LIV-17-01 | 27.5 | 29.4 | 75 | Quartz-carbonate | (0.3-1cm) occur sporatically throughout the interval (1-2%) along foliation
GG-LIV-17-01 | 29.4 | 29.44 | 75 | Quartz-carbonate-sulphide | 4 cm thick vein with galena and euhedral pyrite
GG-LIV-17-01 | 29.44 | 32 | 75 | Quartz-carbonate | (0.3-1cm) occur sporatically throughout the interval (1-2%) along foliation
GG-LIV-17-01 | 32 | 40.1 | 70 | Quartz-carbonate | (0.3-1cm) occur sporatically throughout the interval (1-2%) along foliation,
GG-LIV-17-01 | 37.5 | 38.8 | 70 | Quartz-carbonate | contains 25% quartz-carbonate veins 2-8 cm thick.
GG-LIV-17-01 | 38.8 | 40.1 | 75 | Quartz-carbonate | (0.3-1cm) occur sporatically throughout the interval (1%) along foliation
GG-LIV-17-01 | 40.1 | 40.2 | 40 | carbonate-graphite-sulphide | Contains 5% pyrite associated with a carbonate-graphite vein
GG-LIV-17-01 | 40.2 | 44.31 | 70 | Quartz-carbonate | (0.3-1cm) occur sporatically throughout the interval (1%) along foliation
GG-LIV-17-01 | 44.31 | 52.8 | 70 | Quartz-carbonate | (0.3-1cm) occur sporatically throughout the interval (1-2%)
GG-LIV-17-01 | 44.31 | 52.8 | 30 | Carbonate | (0.5 cm) contain clasts of wallrock (4 throughout interval)
GG-LIV-17-01 | 52.8 | 53.6 | 20 | Carbonate (Fe-rich)-tourmaline | (0.5 cm thick) make up 1-2% of the rock
GG-LIV-17-01 | 53.6 | 56.51 | 70 | Quartz-carbonate | (0.3-1cm) occur sporatically throughout the interval (1-2%)
GG-LIV-17-01 | 56.51 | 56.68 | 30 | Quartz-carbonate | contains one quartz carbonate vein (10 cm thick) containing 5% 1cm cubes of pyrite (euhedral-ragged)
GG-LIV-17-01 | 56.68 | 58.5 | 30-80 | Quartz-carbonate | disply stockwork (2-3%) and have no preferred oreintation (unit is brecciated)
GG-LIV-17-01 | 58.5 | 59.9 | 30-80 | Carbonate (Fe-rich) | veinlets form stockwork (~1-3mm thick) (~3%) and truncate foliation within fault
GG-LIV-17-01 | 59.9 | 72 | 70 | Quartz-carbonate | (0.3-1cm) occur sporatically throughout the interval (1-2%) along foliation
GG-LIV-17-01 | 72 | 72.5 | 30-80 | Carbonate (Fe-rich) | veinlets form stockwork (~1-3mm thick) (2%) and truncate foliation within fault
GG-LIV-17-01 | 72.5 | 75.8 | 70-80 | Quartz-carbonate | (0.3-1cm) occur sporatically throughout the interval (1-2%) along foliation and sometimes form boudins
GG-LIV-17-01 | 75.8 | 76.05 | 70-80 | Quartz-carbonate | 25 cm quartz vein (foliform) with up to 5% pyrite associated with wall rock fragments
GG-LIV-17-01 | 76.05 | 76.75 | 75 | Quartz-carbonate | (0.3-1cm) occur sporatically throughout the interval (1-2%) along foliation
GG-LIV-17-01 | 76.75 | 82 | 75 | Quartz-carbonate | Quartz-carbonate veinlets (0.3-1cm) occur sporatically throughout the interval (1-2%)
GG-LIV-17-01 | 82 | 82.3 | 75 | Quartz-carbonate | 30 cm thick quartz vein with 5% sulfide and white carbonate alteration along margins
GG-LIV-17-01 | 82.3 | 89.92 | 75 | Quartz-carbonate | Quartz-carbonate veinlets (0.3-1cm) occur sporatically throughout the interval (1-2%)
GG-LIV-17-01 | 89.92 | 92.6 | 70 | Quartz-carbonate | Quartz-carbonate veinlets (0.3-1cm) occur sporatically throughout the interval (1-2%)
EOH | EOH | EOH | EOH | EOH | EOH

## Alteration
Hole ID | From | To | Alteration | Strength | Alteration | Strength | Alteration | Strength | Description
GG-LIV-17-01 | 15.24 | 21.54 | Silica | 1 | oxidation | 1 |  |  | Unit displays slight secondary silicification and oxidation within mica-rich patches
GG-LIV-17-01 | 21.54 | 21.88 | oxidation | 5 |  |  |  |  | Graphite-rich unit is orange stained and extremly friable
GG-LIV-17-01 | 21.88 | 22.49 | Silica | 1 | carbonate | 1 |  |  | Unit displays slight secondary silicification and oxidation within mica-rich patches
GG-LIV-17-01 | 22.49 | 22.86 | Albite | 5 |  |  |  |  | upper contact of int. dyk and schist is bleached
GG-LIV-17-01 | 25.3 | 27.18 | Silica | 1 | carbonate | 1 |  |  | Unit displays slight secondary silicification and oxidation within mica-rich patches
GG-LIV-17-01 | 27.18 | 27.5 | oxidation | 1 |  |  |  |  | oxidation occurs along vein margins within graphite schist
GG-LIV-17-01 | 27.5 | 32 | Silica | 1 |  |  |  |  | unit is displays weak patchy silicification
GG-LIV-17-01 | 32 | 44.31 | Silica | 1 |  |  |  |  | unit is displays weak patchy silicification
GG-LIV-17-01 | 44.31 | 52.8 | Silica | 1 |  |  |  |  | unit is displays weak patchy silicification
GG-LIV-17-01 | 53.6 | 58.5 | carbonate | 3 |  |  |  |  | Pervasvise patchy moderate carbonate (Fe-rich) aleration is associated with mica-rich intervals
GG-LIV-17-01 | 58.5 | 59.9 | carbonate | 5 |  |  |  |  | Very patchy strong ankerite within fault
GG-LIV-17-01 | 59.9 | 72 | Silica | 1 |  |  |  |  | unit is displays weak patchy silicification
GG-LIV-17-01 | 72 | 72.5 | carbonate | 5 |  |  |  |  | Very patchy strong ankerite within fault
GG-LIV-17-01 | 72.5 | 76.75 | Silica | 1 | sericite | 1 |  |  | Patchy weak silicification and sericite alteration occurs throughout the interval
GG-LIV-17-01 | 76.75 | 89.92 | Silica | 1 |  |  |  |  | unit is displays weak patchy silicification
GG-LIV-17-01 | 89.92 | 92.6 | Silica | 3 |  |  |  |  | unit is displays moderate patchy silicification
GG-LIV-17-01 | EOH | EOH | EOH | EOH | EOH | EOH | EOH | EOH | EOH
GG-LIV-17-01
GG-LIV-17-01
GG-LIV-17-01
GG-LIV-17-01 |  |  |  | Scale | 1 | weak
GG-LIV-17-01 |  |  |  |  | 3 | moderate
GG-LIV-17-01 |  |  |  |  | 5 | strong
GG-LIV-17-01 |  |  |  |  | 7 | intense
GG-LIV-17-01
GG-LIV-17-01
GG-LIV-17-01
GG-LIV-17-01
GG-LIV-17-01
GG-LIV-17-01
GG-LIV-17-01
GG-LIV-17-01
GG-LIV-17-01
GG-LIV-17-01
GG-LIV-17-01
GG-LIV-17-01
GG-LIV-17-01
EOH

## Sample_Descrips
Hole ID | Sample # | From | To | Interval | QA/QC | Sample Description | Visible Gold
Mention if there is vg in samples, if intensely silicified and/or high % of sulphides
GG-LIV-17-01 | W425251 | 15.24 | 16.5 | 1.26
GG-LIV-17-01 | W425252 | 16.5 | 18 | 1.5
GG-LIV-17-01 | W425253 | 18 | 19 | 1
GG-LIV-17-01 | W425254 | 19 | 20 | 1
GG-LIV-17-01 | W425255 | 20 | 20.75 | 0.75
GG-LIV-17-01 | W425256 | 20.75 | 21.54 | 0.79
GG-LIV-17-01 | W425257 | 21.54 | 22.49 | 0.95
GG-LIV-17-01 | W425258 | 22.49 | 23 | 0.51
GG-LIV-17-01 | W425259 | 23 | 24 | 1
GG-LIV-17-01 | W425260 |  |  |  | STD
GG-LIV-17-01 | W425261 | 24 | 25.3 | 1.3
GG-LIV-17-01 | W425262 | 25.3 | 26.25 | 0.95
GG-LIV-17-01 | W425263 | 26.25 | 27.18 | 0.93
GG-LIV-17-01 | W425264 | 27.18 | 27.5 | 0.32
GG-LIV-17-01 | W425265 | 27.5 | 28.25 | 0.75
GG-LIV-17-01 | W425266 | 28.25 | 29 | 0.75
GG-LIV-17-01 | W425267 | 29 | 29.5 | 0.5
GG-LIV-17-01 | W425268 | 29.5 | 30.25 | 0.75
GG-LIV-17-01 | W425269 | 30.25 | 31 | 0.75
GG-LIV-17-01 | W425270 | 31 | 32 | 1
GG-LIV-17-01 | W425271 | 32 | 33 | 1
GG-LIV-17-01 | W425272 | 33 | 34 | 1
GG-LIV-17-01 | W425273 | 34 | 35 | 1
GG-LIV-17-01 | W425274 | 35 | 36 | 1
GG-LIV-17-01 | W425275 | 36 | 37.5 | 1.5
GG-LIV-17-01 | W425276 | 37.5 | 38.1 | 0.6
GG-LIV-17-01 | W425277 | 38.1 | 38.8 | 0.7
GG-LIV-17-01 | W425278 | 38.8 | 40 | 1.2
GG-LIV-17-01 | W425279 | 40 | 40.5 | 0.5
GG-LIV-17-01 | W425280 |  |  |  | BLANK
GG-LIV-17-01 | W425281 | 40.5 | 41.6 | 1.1
GG-LIV-17-01 | W425282 | 41.6 | 42.8 | 1.2
GG-LIV-17-01 | W425283 | 42.8 | 43.5 | 0.7
GG-LIV-17-01 | W425284 | 43.5 | 44.3 | 0.8
GG-LIV-17-01 | W425285 | 44.3 | 45 | 0.7
GG-LIV-17-01 | W425286 | 45 | 46 | 1
GG-LIV-17-01 | W425287 | 46 | 47 | 1
GG-LIV-17-01 | W425288 | 47 | 48 | 1
GG-LIV-17-01 | W425289 | 48 | 49 | 1
GG-LIV-17-01 | W425290 | 49 | 50 | 1
GG-LIV-17-01 | W425291 | 50 | 51 | 1
GG-LIV-17-01 | W425292 | 51 | 52 | 1
GG-LIV-17-01 | W425293 | 52 | 52.8 | 0.8
GG-LIV-17-01 | W425294 | 52.8 | 53.6 | 0.8
GG-LIV-17-01 | W425295 | 53.6 | 54.2 | 0.6
GG-LIV-17-01 | W425296 | 54.2 | 55 | 0.8
GG-LIV-17-01 | W425297 | 55 | 56 | 1
GG-LIV-17-01 | W425298 | 56 | 57 | 1
GG-LIV-17-01 | W425299 | 57 | 57.75 | 0.75
GG-LIV-17-01 | W425300 |  |  |  | STD
GG-LIV-17-01 | W425301 | 57.75 | 58.5 | 0.75
GG-LIV-17-01 | W425302 | 58.5 | 59.2 | 0.7
GG-LIV-17-01 | W425303 | 59.2 | 59.92 | 0.72
GG-LIV-17-01 | W425304 | 59.92 | 61 | 1.08
GG-LIV-17-01 | W425305 | 61 | 62.5 | 1.5
GG-LIV-17-01 | W425306 | 62.5 | 64 | 1.5
GG-LIV-17-01 | W425307 | 64 | 65.5 | 1.5
GG-LIV-17-01 | W425308 | 65.5 | 67 | 1.5
GG-LIV-17-01 | W425309 | 67 | 68.5 | 1.5
GG-LIV-17-01 | W425310 |  |  |  | BLANK
GG-LIV-17-01 | W425311 | 68.5 | 70 | 1.5
GG-LIV-17-01 | W425312 | 70 | 71 | 1
GG-LIV-17-01 | W425313 | 71 | 72 | 1
GG-LIV-17-01 | W425314 | 72 | 72.5 | 0.5
GG-LIV-17-01 | W425315 | 72.5 | 73.15 | 0.65
GG-LIV-17-01 | W425316 | 73.15 | 74.05 | 0.9
GG-LIV-17-01 | W425317 | 74.05 | 74.85 | 0.8
GG-LIV-17-01 | W425318 | 74.85 | 75.7 | 0.85
GG-LIV-17-01 | W425319 | 75.7 | 76.2 | 0.5
GG-LIV-17-01 | W425320 |  |  | 0 | STD
GG-LIV-17-01 | W425321 | 76.2 | 76.75 | 0.55
GG-LIV-17-01 | W425322 | 76.75 | 78 | 1.25
GG-LIV-17-01 | W425323 | 78 | 79.5 | 1.5
GG-LIV-17-01 | W425324 | 79.5 | 81 | 1.5
GG-LIV-17-01 | W425325 | 81 | 82.5 | 1.5
GG-LIV-17-01 | W425326 | 82.5 | 84 | 1.5
GG-LIV-17-01 | W425327 | 84 | 85 | 1
GG-LIV-17-01 | W425328 | 85 | 86 | 1
GG-LIV-17-01 | W425329 | 86 | 87.5 | 1.5
GG-LIV-17-01 | W425330 |  |  |  | BLANK
GG-LIV-17-01 | W425331 | 87.5 | 89 | 1.5
GG-LIV-17-01 | W425332 | 89 | 89.92 | 0.92
GG-LIV-17-01 | W425333 | 89.92 | 91 | 1.08
GG-LIV-17-01 | W425334 | 91 | 92 | 1
GG-LIV-17-01 | W425335 | 92 | 92.6 | 0.6
EOH | EOH | EOH | EOH | EOH | EOH

## Boxes
Hole ID | Box # | From | to | Interval | Comments | Note if there is broken or lost core
GG-LIV-17-01 | 1 |  | 15.24 | 15.24 | overburden/casing
GG-LIV-17-01 | 2 | 15.24 | 18.29 | 3.05
GG-LIV-17-01 | 3 | 18.29 | 21.56 | 3.27
GG-LIV-17-01 | 4 | 21.56 | 24.74 | 3.18
GG-LIV-17-01 | 5 | 24.74 | 28.1 | 3.36
GG-LIV-17-01 | 6 | 28.1 | 31.4 | 3.3
GG-LIV-17-01 | 7 | 31.4 | 34.62 | 3.22
GG-LIV-17-01 | 8 | 34.62 | 37.78 | 3.16
GG-LIV-17-01 | 9 | 37.78 | 41.03 | 3.25
GG-LIV-17-01 | 10 | 41.03 | 44.17 | 3.14
GG-LIV-17-01 | 11 | 44.17 | 47.24 | 3.07
GG-LIV-17-01 | 12 | 47.24 | 50.6 | 3.36
GG-LIV-17-01 | 13 | 50.6 | 53.7 | 3.1
GG-LIV-17-01 | 14 | 53.7 | 56.7 | 3
GG-LIV-17-01 | 15 | 56.7 | 59.92 | 3.22
GG-LIV-17-01 | 16 | 59.92 | 63.06 | 3.14
GG-LIV-17-01 | 17 | 63.06 | 66.36 | 3.3
GG-LIV-17-01 | 18 | 66.36 | 69.79 | 3.43
GG-LIV-17-01 | 19 | 69.79 | 72.95 | 3.16
GG-LIV-17-01 | 20 | 72.95 | 76.2 | 3.25
GG-LIV-17-01 | 21 | 76.2 | 79.67 | 3.47
GG-LIV-17-01 | 22 | 79.67 | 82.93 | 3.26
GG-LIV-17-01 | 23 | 82.93 | 86.22 | 3.29
GG-LIV-17-01 | 24 | 86.22 | 89.5 | 3.28
GG-LIV-17-01 | 25 | 89.5 | 92.6 | 3.1
EOH | EOH | EOH | EOH | EOH

## Feet - Metre
Feet | Metres
0 | 0
5 | 1.524
10 | 3.048
15 | 4.572
20 | 6.096
25 | 7.62
30 | 9.144
35 | 10.668
40 | 12.192
45 | 13.716
50 | 15.24
55 | 16.764
60 | 18.288
65 | 19.812
70 | 21.336
75 | 22.86
80 | 24.384
85 | 25.908
90 | 27.432
95 | 28.956
100 | 30.48
105 | 32.004
110 | 33.528
115 | 35.052
120 | 36.576
125 | 38.1
130 | 39.624
135 | 41.148
140 | 42.672
145 | 44.196
150 | 45.72
155 | 47.244
160 | 48.768
165 | 50.292
170 | 51.816
175 | 53.34
180 | 54.864
185 | 56.388
190 | 57.912
195 | 59.436
200 | 60.96
205 | 62.484
210 | 64.008
215 | 65.532
220 | 67.056
225 | 68.58
230 | 70.104
235 | 71.628
240 | 73.152
245 | 74.676
250 | 76.2
255 | 77.724
260 | 79.248
265 | 80.772
270 | 82.296
275 | 83.82
280 | 85.344
285 | 86.868
290 | 88.392
295 | 89.916
300 | 91.44
305 | 92.964
310 | 94.488
315 | 96.012
320 | 97.536
325 | 99.06
330 | 100.584
335 | 102.108
340 | 103.632
345 | 105.156
350 | 106.68
355 | 108.204
360 | 109.728
365 | 111.252
370 | 112.776
375 | 114.3
380 | 115.824
385 | 117.348
390 | 118.872
395 | 120.396
400 | 121.92
405 | 123.444
410 | 124.968
415 | 126.492
420 | 128.016
425 | 129.54
430 | 131.064
435 | 132.588
440 | 134.112
445 | 135.636
450 | 137.16
455 | 138.684
460 | 140.208
465 | 141.732
470 | 143.256
475 | 144.78
480 | 146.304
485 | 147.828
490 | 149.352
495 | 150.876
500 | 152.4
505 | 153.924
510 | 155.448
515 | 156.972
520 | 158.496
525 | 160.02
530 | 161.544

## Codes
Northquest Ltd. - Codes
Rock Code | Rock type | Colour |  | Grain Size |  | Intensity |  | Silicate |  | metallic |  | Structures
kom | komatiite
bas | basalt | bk | black | aph | aphanitic | int | Intense | qtz | quartz | mt | magnetite | bx | breccia
and | andesite | dk grn | dark green | fg | fine-grained | str | strong | ab | albite | hem | hem | pbx | psuedo-breccia
rhy | rhyolite | med grn | medium green | mg | medium-grained | mod | moderate | ksp | kspar | goe | goethite | mas | massive
gab | gabbro | lt grn | light green | cg | coarse-grained | wk | weak | amph | amphibole | py | pyrite | rp | relic porphyry
pyrox | pyroxenite | white | white | peg | pegmatitic |  |  | act | actinolite | po | pyrrhotite | dbx | diatreme breccia
per | peridotite | buff | buff |  |  |  |  | chl | chlorite | cpy | chalcopyrite | bed | bedding/lamination
dio | diorite | yel | yellow |  |  |  |  | ser | sericite | aspy | arsemopyrite | fld | fold
gran | granite | red | red |  |  |  |  | carb | carbonate | Au | gold | fol | foliation
ftuf | felsic tuff | pink | pink |  |  |  |  | graph | graphite | sp | sphalerite | con | contact
ituf | intermediate tuff | brn | brown |  |  |  |  | serp | serpentine | gal | galena | altn | alteration
mtuf | mafic tuff | orange | orange |  |  |  |  | tl | tourmaline | mal | malachite
|  | pu | purple |  |  |  |  | cc | Calcite | az | azurite
agg | agglomerate | [6 empty] | Grun | Grunnerite | U | uranophane
bx | breccia | [6 empty] | fu | fuchsite | gos | gossan
df | debris flow | [8 empty] | sulph | sulphide