## Cover_Sheet
Drill Hole Data Cover Sheet
Property | Livingstone |  |  | NTS
Township |  |  |  | Mining District
Zone: 8
Drill Hole ID |  | Collar Location |  | UTM: | 538962 | E | 6803249 | N
GGLIV-17-05 |  |  |  | Elevation: | 1500
|  | Collar Azimuth: |  |  |  | Dip:
Purpose Of Hole |  | to intersect main showing at depth
Proposed Depth (ft):
Drill Information
Contractor |  | Blackhawk
Core Diameter |  | NQ2
Drill Rig |  | Drill 1
Date Started
Date Finished |  | August. 2,2017
Geology Logged By
Geotechnical Logging By
Sampling By
Survey Data |  |  |  | Post Drilling Data
Depth m | Dip Obs | Azimuth | Method | Hole Status:
|  |  |  | Final Depth: |  | feet |  | metres
Depth of Hole from Top of Casing
Horizontal Trace
Vertical Depth
Casing left in ground:
Water Information
Base of Oxidation
Depth to Fresh Rock
Depth to Water
Water Loss
Comments

## Hole Summary
GGLIV-17-05
From | To | Width | Rock Type | Description
0

## Geochem
Hole ID | From | To | Interval | QAQC | Sample # | From results | To results | Results Au | Results Ag | Au_ppm | Ag_ppm | Al_% | As_ppm | Ba_ppm | Be_ppm | Bi_ppm | Ca_% | Cd_ppm | Co_ppm | Cr_ppm | Cu_ppm | Fe_% | Ga_ppm | K_% | La_ppm | Mg_% | Mn_ppm | Mo_ppm | Na_% | Ni_ppm | P_ppm | Pb_ppm | S_% | Sb_ppm | Sc_ppm | Sr_ppm | Th_ppm | Ti_% | Tl_ppm | U_ppm | V_ppm | W_ppm | Zn_ppm
GGLIV-17-05 | 12.7 | 14.05 | 1.35 |  | W425704 |  |  |  |  | 0.0005 | 0.6 | 7.76 | 16 | 740 | 1.6 | 2 | 3.42 | 0.9 | 43 | 311 | 72 | 8.48 | 20 | 1.91 | 40 | 3.71 | 1200 | <1 | 2.1 | 194 | 2410 | 4 | 1.85 | 6 | 27 | 221 | <20 | 1.18 | <10 | <10 | 247 | <10 | 179
GGLIV-17-05 | 14.05 | 15.4 | 1.35 |  | W425705 |  |  |  |  | 0.0005 | 0.5 | 7.93 | 28 | 1210 | 1.4 | 2 | 4.1 | 0.8 | 45 | 311 | 66 | 8.76 | 20 | 1.81 | 40 | 3.79 | 1380 | 1 | 2.29 | 200 | 2540 | 5 | 1.66 | 9 | 28 | 256 | <20 | 1.22 | <10 | <10 | 232 | <10 | 192
GGLIV-17-05 | 15.4 | 16.7 | 1.3 |  | W425706 |  |  |  |  | 0.021 | 0.9 | 4.44 | 300 | 780 | 1.3 | <2 | 1.76 | 3.3 | 20 | 116 | 86 | 4.1 | 10 | 1.39 | 20 | 0.93 | 1915 | 9 | 0.16 | 129 | 1970 | 27 | 1.36 | 55 | 12 | 177 | <20 | 0.36 | <10 | <10 | 266 | 10 | 240
GGLIV-17-05 | 16.7 | 18 | 1.3 |  | W425707 |  |  |  |  | 0.001 | 0.25 | 3.8 | 380 | 1160 | 1.1 | <2 | 4.08 | 1.4 | 14 | 167 | 62 | 3.52 | 10 | 1.07 | 20 | 1.9 | 715 | 9 | 0.2 | 131 | 2400 | 10 | 0.62 | 45 | 10 | 320 | <20 | 0.36 | <10 | <10 | 301 | <10 | 159
GGLIV-17-05 | 18 | 19.45 | 1.45 |  | W425708 |  |  |  |  | 0.0005 | 0.25 | 4.39 | 205 | 570 | 1.2 | <2 | 0.97 | 1.1 | 24 | 171 | 55 | 3.63 | 10 | 1.03 | 20 | 0.9 | 359 | 4 | 0.36 | 146 | 1690 | 6 | 0.62 | 27 | 14 | 127 | <20 | 0.55 | <10 | <10 | 202 | <10 | 244
GGLIV-17-05 | 19.45 | 20.9 | 1.45 |  | W425709 |  |  |  |  | 0.0005 | 0.25 | 6.63 | 108 | 3500 | 1.4 | <2 | 1.7 | <0.5 | 23 | 212 | 39 | 6.32 | 20 | 1.08 | 20 | 2.07 | 502 | 2 | 1.61 | 100 | 1810 | 2 | 0.25 | 8 | 18 | 193 | <20 | 0.84 | 10 | <10 | 187 | <10 | 142
GGLIV-17-05 | 20.9 | 22 | 1.1 |  | W425710 |  |  |  |  | 0.0005 | 0.25 | 4.99 | 68 | 910 | 1.2 | <2 | 1.6 | 0.7 | 12 | 69 | 66 | 4.06 | 10 | 1.07 | 30 | 1.32 | 458 | 5 | 1.27 | 46 | 2360 | 4 | 0.6 | 10 | 9 | 169 | <20 | 0.41 | <10 | <10 | 142 | 10 | 112
GGLIV-17-05 | 22 | 23.5 | 1.5 |  | W425711 |  |  |  |  | 0.0005 | 0.25 | 6.01 | 38 | 1590 | 1.4 | <2 | 1.96 | <0.5 | 17 | 85 | 58 | 5.21 | 20 | 1.12 | 30 | 1.6 | 696 | 4 | 1.77 | 49 | 1820 | 6 | 0.74 | <5 | 11 | 218 | <20 | 0.5 | <10 | <10 | 129 | <10 | 88
GGLIV-17-05 | 23.5 | 25 | 1.5 |  | W425712 |  |  |  |  | 0.0005 | 0.25 | 5.41 | 18 | 220 | 1.4 | 2 | 1.29 | <0.5 | 16 | 100 | 87 | 3.99 | 10 | 1.24 | 20 | 1.28 | 428 | 12 | 1.57 | 70 | 1970 | 7 | 1.24 | <5 | 11 | 180 | <20 | 0.35 | <10 | <10 | 257 | <10 | 114
GGLIV-17-05 | 25 | 26.5 | 1.5 |  | W425713 |  |  |  |  | 0.0005 | 0.25 | 3.99 | 28 | 600 | 1 | <2 | 1.21 | <0.5 | 13 | 95 | 56 | 3.19 | 10 | 1.07 | 20 | 0.97 | 383 | 5 | 0.64 | 59 | 1490 | 3 | 0.75 | 6 | 10 | 97 | <20 | 0.31 | <10 | <10 | 142 | <10 | 89
GGLIV-17-05 | 26.5 | 28 | 1.5 |  | W425714 |  |  |  |  | 0.0005 | 0.25 | 7.42 | 6 | 2980 | 1.6 | <2 | 4.9 | <0.5 | 24 | 70 | 46 | 7.03 | 20 | 1.64 | 40 | 2.17 | 1450 | 2 | 1.61 | 46 | 2400 | 10 | 0.43 | 7 | 14 | 526 | <20 | 0.93 | <10 | <10 | 125 | <10 | 119
GGLIV-17-05 | 28 | 29.5 | 1.5 |  | W425715 |  |  |  |  | 0.006 | 0.25 | 5.35 | 60 | 910 | 1.4 | <2 | 1.99 | 2.2 | 15 | 101 | 61 | 4.69 | 10 | 1.44 | 30 | 1.3 | 700 | 10 | 1.06 | 59 | 1430 | 15 | 0.82 | 13 | 12 | 222 | <20 | 0.59 | <10 | <10 | 235 | <10 | 209
GGLIV-17-05 | 29.5 | 31 | 1.5 |  | W425716 |  |  |  |  | 0.0005 | 0.25 | 2.76 | 101 | 450 | 1.2 | <2 | 0.82 | 5 | 3 | 94 | 64 | 1.67 | 10 | 1.04 | 20 | 0.36 | 169 | 20 | 0.08 | 97 | 2140 | 6 | 0.74 | 10 | 6 | 66 | <20 | 0.15 | <10 | <10 | 360 | <10 | 444
GGLIV-17-05 | 31 | 32.5 | 1.5 |  | W425717 |  |  |  |  | 0.0005 | 0.25 | 1.89 | 247 | 990 | 0.8 | <2 | 1.48 | 8 | 3 | 104 | 65 | 1.13 | 10 | 0.77 | 10 | 0.43 | 104 | 27 | 0.03 | 110 | 3400 | 12 | 0.43 | 8 | 4 | 78 | <20 | 0.1 | <10 | <10 | 429 | <10 | 569
GGLIV-17-05 | 32.5 | 34 | 1.5 |  | W425718 |  |  |  |  | 0.0005 | 0.25 | 3.58 | 135 | 460 | 1.2 | <2 | 0.58 | 3.5 | 7 | 86 | 60 | 1.98 | 10 | 1.46 | 10 | 0.62 | 172 | 17 | 0.24 | 75 | 1930 | <2 | 0.62 | 13 | 8 | 55 | <20 | 0.26 | <10 | <10 | 313 | <10 | 315
GGLIV-17-05 | 34 | 35 | 1 |  | W425719 |  |  |  |  | 0.003 | 0.25 | 7.82 | 29 | 3190 | 1.6 | <2 | 3.03 | <0.5 | 26 | 135 | 89 | 7.25 | 20 | 1.87 | 30 | 2.29 | 954 | 1 | 3.25 | 74 | 2030 | 11 | 1.34 | 6 | 18 | 334 | 20 | 1.11 | 10 | <10 | 179 | <10 | 152
GGLIV-17-05 | 35 | 36 | 1 |  | W425721 |  |  |  |  | 0.0005 | 0.25 | 7.22 | 11 | 760 | 1.4 | <2 | 1.99 | <0.5 | 22 | 181 | 69 | 6.66 | 20 | 2.19 | 30 | 1.99 | 668 | 2 | 2.57 | 92 | 1890 | 6 | 1.19 | <5 | 18 | 238 | <20 | 0.94 | <10 | <10 | 164 | <10 | 129
GGLIV-17-05 | 36 | 37.5 | 1.5 |  | W425722 |  |  |  |  | 0.0005 | 0.25 | 7.46 | 9 | 3500 | 1.7 | 6 | 3.36 | <0.5 | 19 | 29 | 53 | 7.03 | 20 | 2.03 | 40 | 1.93 | 1280 | 2 | 2.83 | 17 | 2860 | 12 | 1.09 | 7 | 10 | 349 | 20 | 0.94 | 10 | <10 | 104 | <10 | 118
GGLIV-17-05 | 37.5 | 39 | 1.5 |  | W425723 |  |  |  |  | 0.0005 | 0.25 | 7.72 | <5 | 2980 | 1.7 | <2 | 3.66 | <0.5 | 23 | 49 | 57 | 7.34 | 20 | 1.73 | 40 | 2.32 | 1325 | 1 | 2.92 | 29 | 2900 | 5 | 0.56 | <5 | 11 | 344 | 20 | 1.05 | 10 | <10 | 109 | <10 | 112
GGLIV-17-05 | 39 | 40.5 | 1.5 |  | W425724 |  |  |  |  | 0.0005 | 0.25 | 6.89 | 7 | 3510 | 1.7 | <2 | 3.01 | <0.5 | 19 | 42 | 55 | 6.36 | 20 | 2.04 | 40 | 1.98 | 1165 | 3 | 2.18 | 25 | 2390 | 7 | 0.6 | <5 | 10 | 312 | 20 | 0.84 | <10 | <10 | 103 | <10 | 104
GGLIV-17-05 | 40.5 | 42 | 1.5 |  | W425725 |  |  |  |  | 0.0005 | 0.25 | 7.29 | 13 | 2920 | 1.6 | <2 | 2.8 | <0.5 | 22 | 63 | 58 | 6.8 | 20 | 1.92 | 40 | 2.1 | 1070 | 2 | 2.4 | 36 | 2360 | 5 | 0.37 | 6 | 13 | 326 | 20 | 0.94 | <10 | <10 | 111 | <10 | 102
GGLIV-17-05 | 42 | 43.5 | 1.5 |  | W425726 |  |  |  |  | 0.0005 | 0.25 | 7.63 | 18 | 2520 | 1.8 | <2 | 4.3 | <0.5 | 27 | 56 | 42 | 7.07 | 20 | 1.68 | 40 | 2.28 | 1255 | 2 | 3.01 | 40 | 2620 | 7 | 0.36 | <5 | 14 | 426 | 20 | 1.06 | 10 | <10 | 135 | <10 | 102
GGLIV-17-05 | 43.5 | 45 | 1.5 |  | W425727 |  |  |  |  | 0.0005 | 0.25 | 7.4 | 7 | 2490 | 1.6 | <2 | 3.28 | <0.5 | 22 | 78 | 34 | 6.99 | 20 | 1.71 | 30 | 2.39 | 1090 | 1 | 2.64 | 42 | 2460 | 5 | 0.12 | 5 | 14 | 387 | 20 | 1.01 | 10 | <10 | 123 | <10 | 107
GGLIV-17-05 | 45 | 46.5 | 1.5 |  | W425728 |  |  |  |  | 0.0005 | 0.25 | 7.4 | 5 | 3390 | 1.7 | <2 | 3.03 | <0.5 | 20 | 57 | 45 | 7.04 | 20 | 1.69 | 40 | 1.92 | 1320 | 2 | 2.86 | 34 | 2640 | 7 | 0.37 | <5 | 11 | 434 | 20 | 0.95 | <10 | <10 | 101 | <10 | 108
GGLIV-17-05 | 46.5 | 47.5 | 1 |  | W425729 |  |  |  |  | 0.0005 | 0.25 | 7.55 | 5 | 3690 | 1.8 | 2 | 2.94 | <0.5 | 18 | 20 | 50 | 7.15 | 20 | 1.43 | 50 | 1.81 | 1555 | 2 | 3.65 | 12 | 3330 | 4 | 0.48 | <5 | 8 | 397 | 20 | 0.96 | 10 | <10 | 91 | <10 | 125
GGLIV-17-05 | 47.5 | 48.5 | 1 |  | W425730 |  |  |  |  | 0.0005 | 0.25 | 5.8 | <5 | 3280 | 1.4 | <2 | 1.98 | <0.5 | 14 | 49 | 47 | 5.41 | 10 | 1.52 | 30 | 1.58 | 871 | 2 | 2.16 | 28 | 1870 | 6 | 0.4 | <5 | 9 | 230 | <20 | 0.69 | <10 | <10 | 90 | <10 | 89
GGLIV-17-05 | 48.5 | 49.56 | 1.06 |  | W425731 |  |  |  |  | 0.0005 | 0.5 | 7.43 | 9 | 1990 | 1.6 | 7 | 3.09 | 1.1 | 29 | 171 | 91 | 7.14 | 20 | 2.21 | 30 | 2.25 | 953 | 27 | 2.17 | 95 | 2300 | 82 | 1.03 | <5 | 18 | 302 | <20 | 1.13 | 10 | <10 | 202 | <10 | 184
GGLIV-17-05 | 49.56 | 50.43 | 0.87 |  | W425732 |  |  |  |  | 0.0005 | 0.25 | 7.54 | <5 | 2400 | 1.9 | 2 | 4.09 | <0.5 | 13 | 24 | 43 | 4.41 | 20 | 2.36 | 20 | 1.56 | 921 | <1 | 2.45 | 12 | 1580 | 12 | 0.42 | <5 | 17 | 894 | <20 | 0.33 | <10 | <10 | 166 | <10 | 85
GGLIV-17-05 | 50.43 | 51.53 | 1.1 |  | W425733 |  |  |  |  | 0.0005 | 0.25 | 7.28 | <5 | 3050 | 1.7 | <2 | 3.69 | 0.9 | 15 | 30 | 47 | 4.25 | 20 | 2.4 | 20 | 1.51 | 786 | 21 | 2.47 | 20 | 1670 | 12 | 0.69 | <5 | 17 | 672 | <20 | 0.33 | <10 | <10 | 176 | <10 | 116
GGLIV-17-05 | 51.53 | 52.3 | 0.77 |  | W425734 |  |  |  |  | 0.003 | 0.25 | 4.02 | 29 | 530 | 1.1 | <2 | 1.45 | 0.6 | 6 | 79 | 30 | 2.27 | 10 | 1.12 | 20 | 0.5 | 174 | 22 | 1.75 | 51 | 1040 | 9 | 1.15 | <5 | 7 | 181 | <20 | 0.19 | <10 | <10 | 191 | <10 | 69
GGLIV-17-05 | 52.3 | 53 | 0.7 |  | W425735 |  |  |  |  | 0.006 | 0.25 | 5 | 45 | 560 | 1.3 | <2 | 2.79 | 0.8 | 13 | 102 | 44 | 3.98 | 10 | 1.62 | 20 | 1.33 | 528 | 16 | 1.01 | 65 | 1640 | 11 | 1.17 | 5 | 11 | 249 | <20 | 0.54 | 10 | <10 | 219 | <10 | 138
GGLIV-17-05 | 53 | 54.5 | 1.5 |  | W425736 |  |  |  |  | 0.0005 | 0.25 | 6.64 | 6 | 1790 | 1.5 | <2 | 2.98 | <0.5 | 21 | 76 | 47 | 5.85 | 20 | 1.7 | 30 | 1.81 | 993 | 3 | 2.16 | 43 | 2030 | 3 | 0.79 | <5 | 13 | 338 | <20 | 0.84 | <10 | <10 | 146 | <10 | 126
GGLIV-17-05 | 54.5 | 56 | 1.5 |  | W425737 |  |  |  |  | 0.0005 | 0.25 | 5.42 | 53 | 210 | 1.4 | <2 | 2.48 | 1.8 | 17 | 139 | 63 | 4.55 | 20 | 1.34 | 30 | 1.17 | 594 | 10 | 1.44 | 88 | 1760 | 9 | 1.66 | 5 | 13 | 200 | <20 | 0.7 | <10 | <10 | 299 | <10 | 225
GGLIV-17-05 | 56 | 57 | 1 |  | W425738 |  |  |  |  | 0.0005 | 0.25 | 3.9 | 39 | 230 | 1.2 | 2 | 1.13 | 1.9 | 6 | 86 | 69 | 2.2 | 10 | 1.15 | 20 | 0.58 | 136 | 14 | 0.71 | 65 | 1400 | 4 | 1.13 | <5 | 9 | 165 | <20 | 0.19 | <10 | <10 | 347 | <10 | 189
GGLIV-17-05 | 57 | 58.5 | 1.5 |  | W425739 |  |  |  |  | 0.0005 | 0.25 | 3.55 | 30 | 230 | 1.3 | <2 | 0.97 | 1.2 | 8 | 92 | 77 | 2.21 | 10 | 1 | 20 | 0.51 | 167 | 18 | 0.16 | 69 | 1120 | 4 | 1 | <5 | 8 | 110 | <20 | 0.22 | <10 | <10 | 375 | <10 | 156
GGLIV-17-05 | 58.5 | 60 | 1.5 |  | W425741 |  |  |  |  | 0.001 | 0.25 | 4.84 | 49 | 260 | 1.4 | <2 | 1.1 | 2.2 | 17 | 152 | 73 | 3.7 | 10 | 1.09 | 20 | 0.74 | 541 | 17 | 0.51 | 103 | 2020 | 4 | 0.85 | <5 | 13 | 112 | <20 | 0.59 | 10 | <10 | 352 | <10 | 243
GGLIV-17-05 | 60 | 61 | 1 |  | W425742 |  |  |  |  | 0.0005 | 0.25 | 7.02 | 28 | 140 | 1.1 | <2 | 2.27 | 0.8 | 30 | 287 | 86 | 7 | 20 | 1.48 | 20 | 2.15 | 770 | 7 | 1.78 | 144 | 2000 | <2 | 1.7 | <5 | 22 | 159 | <20 | 1.06 | <10 | <10 | 291 | <10 | 234
GGLIV-17-05 | 61 | 62 | 1 |  | W425743 |  |  |  |  | 0.001 | 0.25 | 4.73 | 38 | 170 | 1.2 | 3 | 0.86 | 1.6 | 14 | 105 | 133 | 4.05 | 10 | 1.14 | 20 | 0.77 | 332 | 17 | 0.3 | 85 | 1510 | 7 | 1.39 | 5 | 11 | 64 | <20 | 0.31 | 10 | <10 | 285 | <10 | 254
GGLIV-17-05 | 62 | 63 | 1 |  | W425744 |  |  |  |  | 0.001 | 0.25 | 3 | 63 | 190 | 1 | 2 | 2.35 | 3.8 | 8 | 106 | 93 | 2.38 | 10 | 0.96 | 20 | 0.85 | 362 | 26 | 0.05 | 91 | 2520 | 7 | 1.1 | 6 | 7 | 119 | <20 | 0.25 | <10 | 10 | 400 | <10 | 283
GGLIV-17-05 | 63 | 64.5 | 1.5 |  | W425745 |  |  |  |  | 0.0005 | 0.25 | 5.41 | 62 | 1500 | 1.3 | <2 | 1.89 | 0.8 | 18 | 86 | 57 | 3.42 | 10 | 1.78 | 30 | 1.14 | 1050 | 6 | 0.65 | 64 | 800 | 7 | 0.71 | 13 | 10 | 145 | <20 | 0.47 | <10 | <10 | 134 | <10 | 175
GGLIV-17-05 | 64.5 | 66 | 1.5 |  | W425746 |  |  |  |  | 0.003 | 0.25 | 4.43 | 22 | 950 | 1.1 | <2 | 1.97 | 0.5 | 23 | 93 | 76 | 4.65 | 10 | 1.38 | 20 | 1.64 | 1660 | 4 | 0.64 | 85 | 1430 | 4 | 0.95 | <5 | 10 | 163 | <20 | 0.49 | <10 | <10 | 147 | <10 | 123
GGLIV-17-05 | 66 | 67 | 1 |  | W425747 |  |  |  |  | 0.003 | 0.5 | 3.87 | 23 | 260 | 1 | <2 | 1.51 | 1.6 | 9 | 79 | 92 | 2.34 | 10 | 1.59 | 20 | 0.67 | 425 | 22 | 0.04 | 63 | 1200 | 12 | 1.36 | 7 | 8 | 101 | <20 | 0.27 | <10 | <10 | 237 | <10 | 238
GGLIV-17-05 | 67 | 68 | 1 |  | W425748 | 67 | 68 | 0.072 | 1 | 0.072 | 1 | 4.66 | 70 | 80 | 1.4 | <2 | 1.08 | 1.9 | 24 | 93 | 182 | 4.25 | 10 | 1.63 | 20 | 0.69 | 560 | 7 | 0.05 | 110 | 1650 | 9 | 2.64 | 16 | 10 | 83 | <20 | 0.34 | <10 | <10 | 265 | <10 | 259
GGLIV-17-05 | 68 | 69 | 1 |  | W425749 |  |  |  |  | 0.007 | 0.5 | 4.06 | 102 | 200 | 1.1 | <2 | 1.53 | 1.3 | 19 | 111 | 81 | 3.24 | 10 | 1.16 | 20 | 0.9 | 426 | 8 | 0.03 | 87 | 2220 | 12 | 1.33 | 18 | 9 | 117 | <20 | 0.49 | <10 | <10 | 209 | <10 | 167
GGLIV-17-05 | 69 | 70 | 1 |  | W425750 |  |  |  |  | 0.008 | 0.5 | 1.32 | 42 | 950 | 0.7 | <2 | 1.39 | 8 | 4 | 71 | 77 | 1.55 | 10 | 0.5 | 10 | 0.55 | 508 | 26 | 0.02 | 72 | 1680 | 13 | 0.85 | 12 | 4 | 102 | <20 | 0.07 | <10 | <10 | 347 | <10 | 475
GGLIV-17-05 | 70 | 71.5 | 1.5 |  | W600001 |  |  |  |  | 0.0005 | 0.25 | 2.13 | 59 | 2670 | 0.6 | <2 | 1.07 | 2.8 | 3 | 65 | 28 | 1.17 | 10 | 0.83 | 10 | 0.51 | 156 | 19 | 0.04 | 49 | 780 | 8 | 0.46 | 10 | 4 | 102 | <20 | 0.09 | <10 | <10 | 145 | <10 | 236
GGLIV-17-05 | 71.5 | 73 | 1.5 |  | W600002 |  |  |  |  | 0.0005 | 0.25 | 5.37 | 24 | 460 | 1.7 | <2 | 1.62 | 1.4 | 14 | 127 | 65 | 3.35 | 10 | 1.69 | 20 | 1 | 322 | 8 | 0.26 | 85 | 1230 | 13 | 0.8 | <5 | 12 | 200 | <20 | 0.38 | <10 | <10 | 230 | <10 | 248
GGLIV-17-05 | 73 | 74.5 | 1.5 |  | W600003 |  |  |  |  | 0.0005 | 0.25 | 6.56 | 10 | 2430 | 1.7 | <2 | 1.09 | 1 | 12 | 78 | 55 | 3.7 | 20 | 2.27 | 30 | 1.07 | 327 | 9 | 0.44 | 52 | 990 | 9 | 0.49 | <5 | 11 | 99 | <20 | 0.31 | <10 | <10 | 180 | <10 | 191
GGLIV-17-05 | 74.5 | 76 | 1.5 |  | W600004 |  |  |  |  | 0.0005 | 0.25 | 4.41 | 47 | 220 | 1.4 | <2 | 3.93 | 1.3 | 19 | 164 | 100 | 4.16 | 10 | 1.58 | 20 | 1.46 | 666 | 8 | 0.2 | 110 | 2660 | 33 | 1.55 | <5 | 13 | 204 | <20 | 0.53 | <10 | <10 | 229 | <10 | 211
GGLIV-17-05 | 76 | 77 | 1 |  | W600005 |  |  |  |  | 0.0005 | 0.25 | 4.63 | 15 | 230 | 1.6 | <2 | 2.5 | 1 | 18 | 140 | 105 | 3.8 | 10 | 1.61 | 10 | 1.19 | 522 | 9 | 0.32 | 91 | 1920 | 5 | 1.39 | <5 | 13 | 147 | <20 | 0.51 | <10 | <10 | 238 | <10 | 205
GGLIV-17-05 | 77 | 78 | 1 |  | W600006 |  |  |  |  | 0.0005 | 0.25 | 4.78 | 20 | 220 | 1.5 | <2 | 6.73 | 10 | 24 | 172 | 149 | 4.85 | 10 | 1.59 | 20 | 1.29 | 672 | 34 | 0.07 | 137 | 1650 | 9 | 1.68 | <5 | 12 | 269 | <20 | 0.6 | <10 | <10 | 309 | <10 | 1010
GGLIV-17-05 | 78 | 79 | 1 |  | W600007 |  |  |  |  | 0.0005 | 0.25 | 4.94 | 16 | 350 | 1.6 | <2 | 0.68 | 2.5 | 11 | 94 | 85 | 2.9 | 10 | 1.91 | 20 | 0.86 | 155 | 15 | 0.23 | 77 | 1360 | 4 | 1.22 | <5 | 10 | 62 | <20 | 0.28 | <10 | <10 | 307 | <10 | 294
GGLIV-17-05 | 79 | 80 | 1 |  | W600008 |  |  |  |  | 0.005 | 0.6 | 4.69 | 31 | 220 | 1.4 | <2 | 2.47 | 2.9 | 14 | 114 | 91 | 3.41 | 10 | 1.63 | 20 | 1.16 | 346 | 14 | 0.48 | 83 | 2380 | 21 | 1.47 | <5 | 10 | 166 | <20 | 0.44 | <10 | <10 | 266 | 10 | 313
GGLIV-17-05 | 80 | 81 | 1 |  | W600009 |  |  |  |  | 0.003 | 0.25 | 4.64 | 317 | 540 | 1.3 | <2 | 3.46 | 0.7 | 17 | 121 | 68 | 4.28 | 10 | 1.63 | 20 | 1.35 | 559 | 5 | 0.05 | 82 | 1710 | 11 | 1.12 | <5 | 10 | 156 | <20 | 0.55 | <10 | <10 | 186 | <10 | 190
GGLIV-17-05 | 81 | 82.5 | 1.5 |  | W600011 |  |  |  |  | 0.0005 | 0.25 | 4.04 | 321 | 1800 | 1 | 2 | 2.08 | <0.5 | 17 | 85 | 75 | 3.32 | 10 | 1.17 | 20 | 1.12 | 1075 | 6 | 0.12 | 65 | 1220 | 4 | 0.81 | 5 | 9 | 104 | <20 | 0.51 | <10 | <10 | 166 | <10 | 133
GGLIV-17-05 | 82.5 | 84 | 1.5 |  | W600012 |  |  |  |  | 0.0005 | 0.25 | 4.16 | 220 | 950 | 1 | <2 | 3.61 | <0.5 | 27 | 157 | 68 | 4.49 | 10 | 1.05 | 30 | 1.43 | 1475 | 4 | 0.03 | 115 | 1930 | 10 | 0.74 | 10 | 12 | 141 | <20 | 0.77 | <10 | <10 | 172 | <10 | 139
GGLIV-17-05 | 84 | 85.5 | 1.5 |  | W600013 |  |  |  |  | 0.0005 | 0.25 | 6.61 | 82 | 1990 | 1.5 | <2 | 0.91 | <0.5 | 12 | 63 | 34 | 3.44 | 20 | 2.52 | 40 | 0.86 | 804 | 3 | 0.27 | 30 | 540 | 9 | 0.22 | <5 | 10 | 107 | 20 | 0.38 | <10 | <10 | 79 | <10 | 97
GGLIV-17-05 | 85.5 | 87 | 1.5 |  | W600014 |  |  |  |  | 0.0005 | 0.25 | 4.5 | 129 | 480 | 1.4 | <2 | 1.79 | 1.6 | 11 | 88 | 63 | 2.67 | 10 | 1.47 | 20 | 0.65 | 523 | 8 | 0.06 | 61 | 1650 | 11 | 0.88 | <5 | 9 | 97 | <20 | 0.37 | <10 | <10 | 208 | <10 | 224
GGLIV-17-05 | 87 | 88.5 | 1.5 |  | W600015 |  |  |  |  | 0.0005 | 0.25 | 2.81 | 897 | 720 | 1 | <2 | 2.01 | 2.8 | 6 | 58 | 48 | 1.85 | 10 | 1.14 | 10 | 0.9 | 505 | 8 | 0.05 | 46 | 1640 | 6 | 0.61 | 20 | 6 | 194 | <20 | 0.16 | <10 | <10 | 270 | <10 | 201
GGLIV-17-05 | 88.5 | 90 | 1.5 |  | W600016 |  |  |  |  | 0.0005 | 0.25 | 3.76 | 57 | 1480 | 1.1 | <2 | 0.78 | <0.5 | 9 | 46 | 64 | 2.31 | 10 | 1.4 | 20 | 0.58 | 887 | 3 | 0.06 | 33 | 1040 | 8 | 0.72 | <5 | 8 | 70 | <20 | 0.19 | <10 | <10 | 93 | <10 | 83
GGLIV-17-05 | 90 | 91.5 | 1.5 |  | W600017 |  |  |  |  | 0.0005 | 0.25 | 7.56 | 78 | 1950 | 2.2 | <2 | 1.21 | <0.5 | 14 | 70 | 46 | 4.53 | 20 | 2.29 | 50 | 0.98 | 420 | 3 | 0.09 | 59 | 1220 | 13 | 0.7 | <5 | 13 | 125 | 20 | 0.37 | <10 | <10 | 130 | <10 | 169
GGLIV-17-05 | 91.5 | 93 | 1.5 |  | W600018 |  |  |  |  | 0.0005 | 0.6 | 3.32 | 61 | 250 | 1.5 | <2 | 0.85 | 4.1 | 11 | 106 | 103 | 2.75 | 10 | 1.07 | 10 | 0.42 | 133 | 15 | 0.09 | 116 | 3070 | 4 | 1.15 | 9 | 8 | 80 | <20 | 0.25 | <10 | 10 | 481 | <10 | 470
GGLIV-17-05 | 93 | 94.5 | 1.5 |  | W600019 |  |  |  |  | 0.0005 | 0.5 | 2.7 | 12 | 510 | 1.4 | <2 | 1.44 | 10 | 5 | 134 | 75 | 1.31 | 10 | 1.11 | 10 | 0.44 | 146 | 31 | 0.05 | 158 | 5540 | 11 | 0.54 | <5 | 6 | 110 | <20 | 0.16 | <10 | 10 | 761 | <10 | 942
GGLIV-17-05 | 94.5 | 96 | 1.5 |  | W600020 |  |  |  |  | 0.0005 | 0.5 | 1.97 | 27 | 1480 | 1.2 | <2 | 0.98 | 3 | 3 | 107 | 92 | 1.31 | 10 | 0.79 | 10 | 0.33 | 135 | 12 | 0.03 | 91 | 3360 | 3 | 0.67 | <5 | 5 | 70 | <20 | 0.12 | <10 | <10 | 295 | <10 | 378
GGLIV-17-05 | 96 | 97 | 1 |  | W600021 |  |  |  |  | 0.0005 | 0.25 | 5.79 | 6 | 1520 | 1.7 | <2 | 0.73 | <0.5 | 15 | 99 | 75 | 3.95 | 10 | 2.39 | 20 | 1.55 | 343 | 2 | 0.67 | 59 | 740 | 7 | 0.86 | <5 | 12 | 140 | <20 | 0.43 | <10 | <10 | 113 | <10 | 94
GGLIV-17-05 | 97 | 98 | 1 |  | W600022 |  |  |  |  | 0.0005 | 0.6 | 5.99 | 16 | 680 | 1.7 | <2 | 1.41 | <0.5 | 24 | 178 | 97 | 5.28 | 20 | 2.27 | 30 | 1.67 | 630 | 3 | 0.72 | 115 | 1630 | 12 | 0.87 | <5 | 15 | 205 | <20 | 0.74 | <10 | <10 | 191 | <10 | 161
GGLIV-17-05 | 98 | 99 | 1 |  | W600023 |  |  |  |  | 0.0005 | 0.8 | 4.13 | 14 | 240 | 1.5 | <2 | 1.16 | 1.4 | 21 | 172 | 97 | 4.13 | 10 | 1.32 | 20 | 1.07 | 527 | 7 | 0.15 | 129 | 2050 | 4 | 1.34 | <5 | 12 | 129 | <20 | 0.64 | <10 | <10 | 264 | <10 | 198
GGLIV-17-05 | 99 | 100 | 1 |  | W600024 |  |  |  |  | 0.0005 | 0.8 | 4.37 | 33 | 330 | 1.6 | <2 | 0.7 | 3.5 | 14 | 143 | 85 | 3.22 | 10 | 1.47 | 20 | 0.86 | 425 | 14 | 0.07 | 96 | 1380 | 5 | 1.59 | 5 | 11 | 102 | <20 | 0.39 | <10 | <10 | 329 | <10 | 336
GGLIV-17-05 | 100 | 101 | 1 |  | W600025 |  |  |  |  | 0.003 | 0.7 | 4.4 | 62 | 320 | 1.6 | <2 | 1.01 | 3.5 | 10 | 97 | 87 | 2.74 | 10 | 1.87 | 20 | 0.76 | 306 | 13 | 0.07 | 75 | 1290 | 3 | 1.49 | 6 | 9 | 119 | <20 | 0.3 | <10 | <10 | 339 | <10 | 351
GGLIV-17-05 | 101 | 102.5 | 1.5 |  | W600026 |  |  |  |  | 0.001 | 0.6 | 4.62 | 99 | 620 | 1.7 | <2 | 1.78 | 4.4 | 14 | 166 | 109 | 3.14 | 10 | 1.72 | 20 | 1.35 | 467 | 13 | 0.05 | 103 | 1920 | 5 | 1.05 | 8 | 13 | 148 | <20 | 0.3 | <10 | 10 | 428 | <10 | 549
GGLIV-17-05 | 102.5 | 104 | 1.5 | 0.14 | W600027 | 102.5 | 104 | 0.14 | 6 | 0.14 | 6 | 3.98 | 48 | 160 | 1.2 | <2 | 2.29 | 6.1 | 13 | 131 | 92 | 3.86 | 10 | 1.46 | 40 | 0.95 | 490 | 28 | 0.3 | 116 | 1980 | 913 | 2.8 | <5 | 10 | 135 | <20 | 0.3 | 10 | <10 | 269 | <10 | 354
GGLIV-17-05 | 104 | 105.44 | 1.44 | 1.5 | W600028 |  |  | 1.5 | 1.5 | 0.0005 | 0.5 | 5.51 | 35 | 1050 | 1.5 | 4 | 4.17 | 0.9 | 23 | 68 | 54 | 4.52 | 20 | 1.47 | 30 | 1.41 | 1105 | 4 | 0.94 | 60 | 2480 | 8 | 0.89 | <5 | 8 | 292 | <20 | 0.98 | 10 | <10 | 177 | <10 | 205
GGLIV-17-05 | 105.44 | 106.25 | 0.81 |  | W600029 |  |  |  |  | 0.052 | 1.3 | 6.97 | 31 | 1410 | 1.7 | <2 | 6.88 | <0.5 | 14 | 70 | 27 | 3.92 | 10 | 2.29 | 40 | 1.58 | 789 | 2 | 1.78 | 41 | 540 | 34 | 1.22 | <5 | 11 | 391 | <20 | 0.39 | <10 | <10 | 83 | <10 | 84
GGLIV-17-05 | 106.25 | 107 | 0.75 |  | W600031 |  |  |  |  | 0.015 | 0.25 | 5.66 | 25 | 1730 | 1.5 | <2 | 8.62 | 0.7 | 14 | 59 | 45 | 3.85 | 10 | 2.29 | 30 | 1.68 | 702 | 4 | 0.6 | 39 | 1050 | 13 | 1.23 | <5 | 10 | 562 | <20 | 0.42 | <10 | <10 | 106 | <10 | 99
GGLIV-17-05 | 107 | 107.75 | 0.75 |  | W600032 |  |  |  |  | 0.002 | 0.25 | 8.25 | 7 | 2210 | 2.5 | <2 | 2.95 | <0.5 | 17 | 79 | 50 | 4.62 | 30 | 2.85 | 40 | 1.55 | 674 | 4 | 2.5 | 47 | 810 | 10 | 1 | <5 | 13 | 470 | <20 | 0.5 | <10 | <10 | 132 | <10 | 111
GGLIV-17-05 | 107.75 | 108.5 | 0.75 | 0.0995 | W600033 |  |  |  |  | 0.011 | 0.25 | 7.66 | 7 | 960 | 1.5 | 2 | 7.35 | 0.5 | 35 | 148 | 56 | 7.49 | 20 | 1.77 | 30 | 2.98 | 1455 | 1 | 2.35 | 101 | 2510 | 6 | 0.8 | <5 | 18 | 538 | <20 | 1.2 | 10 | <10 | 169 | <10 | 108
GGLIV-17-05 | 108.5 | 109.25 | 0.75 | 1.5 | W600034 | 108.5 | 110 | 0.0995 | 2.85 | 0.137 | 3.7 | 6.34 | 5 | 1710 | 1.3 | 5 | 8 | 0.7 | 45 | 232 | 70 | 7.38 | 20 | 2.2 | 30 | 3.96 | 1185 | 1 | 2.37 | 173 | 1790 | 9 | 1.07 | <5 | 22 | 521 | <20 | 0.96 | 10 | <10 | 201 | <10 | 105
GGLIV-17-05 | 109.25 | 110 | 0.75 |  | W600035 |  |  | 1.5 | 1.5 | 0.062 | 2 | 5.71 | 7 | 440 | 1.2 | <2 | 3.61 | <0.5 | 15 | 47 | 43 | 4.34 | 10 | 0.66 | 30 | 1.21 | 584 | 6 | 3.24 | 29 | 2140 | 12 | 2.08 | <5 | 8 | 336 | <20 | 0.55 | <10 | <10 | 104 | <10 | 75
GGLIV-17-05 | 110 | 110.75 | 0.75 |  | W600036 |  |  |  |  | 0.005 | 0.5 | 3.78 | <5 | 310 | 1.2 | 2 | 2.87 | <0.5 | 17 | 127 | 76 | 4.6 | 10 | 0.96 | 30 | 1.29 | 506 | 5 | 1.78 | 72 | 2750 | 9 | 2.32 | <5 | 9 | 247 | <20 | 0.56 | 10 | <10 | 110 | <10 | 90
GGLIV-17-05 | 110.75 | 111.5 | 0.75 |  | W600037 |  |  |  |  | 0.004 | 0.5 | 8 | 5 | 490 | 1.3 | 6 | 5.39 | <0.5 | 28 | 9 | 78 | 8.24 | 20 | 1.59 | 40 | 1.55 | 907 | 1 | 3.94 | 10 | 3170 | 5 | 2.69 | <5 | 9 | 772 | <20 | 1.37 | <10 | <10 | 93 | <10 | 109
GGLIV-17-05 | 111.5 | 112.25 | 0.75 |  | W600038 |  |  |  |  | 0.0005 | 0.25 | 7.56 | 8 | 2760 | 1.2 | 3 | 7.55 | 0.7 | 45 | 214 | 49 | 8.36 | 20 | 1.88 | 30 | 4.39 | 1375 | 1 | 1.74 | 147 | 2120 | 3 | 0.43 | <5 | 25 | 534 | <20 | 1.18 | 10 | <10 | 201 | <10 | 164
GGLIV-17-05 | 112.25 | 113 | 0.75 |  | W600039 |  |  |  |  | 0.0005 | 0.25 | 7.56 | 11 | 2300 | 1.5 | 3 | 7.48 | <0.5 | 35 | 129 | 55 | 6.15 | 20 | 1.24 | 40 | 2.71 | 1265 | 1 | 2.36 | 98 | 1490 | 3 | 0.65 | <5 | 16 | 553 | <20 | 0.79 | 10 | <10 | 136 | <10 | 109
GGLIV-17-05 | 113 | 113.75 | 0.75 |  | W600041 |  |  |  |  | 0.0005 | 0.25 | 3.19 | 6 | 2430 | 1.2 | <2 | 3.12 | 3.7 | 11 | 161 | 67 | 2.78 | 10 | 1.04 | 20 | 1.17 | 391 | 14 | 0.44 | 148 | 5200 | 2 | 0.61 | <5 | 9 | 201 | <20 | 0.36 | <10 | <10 | 405 | <10 | 359
GGLIV-17-05 | 113.75 | 114.5 | 0.75 |  | W600042 |  |  |  |  | 0.001 | 0.25 | 2.89 | 78 | 2880 | 1.4 | <2 | 2.88 | 2.2 | 10 | 148 | 60 | 2.27 | 10 | 1.14 | 20 | 0.8 | 282 | 13 | 0.22 | 131 | 4880 | 3 | 0.51 | <5 | 8 | 164 | <20 | 0.27 | 10 | 10 | 417 | <10 | 301
GGLIV-17-05 | 114.5 | 115.5 | 1 |  | W600043 |  |  |  |  | 0.0005 | 0.25 | 7.27 | 68 | 1530 | 1.9 | <2 | 8.96 | <0.5 | 14 | 77 | 35 | 3.79 | 20 | 2.28 | 40 | 1.15 | 721 | <1 | 0.62 | 42 | 630 | 14 | 0.36 | <5 | 13 | 476 | <20 | 0.41 | <10 | <10 | 88 | <10 | 120
GGLIV-17-05 | 115.5 | 117 | 1.5 |  | W600044 |  |  |  |  | 0.0005 | 0.25 | 8.03 | 5 | 870 | 2.2 | <2 | 7.05 | <0.5 | 20 | 92 | 52 | 4.5 | 20 | 2.41 | 50 | 1.77 | 1160 | 2 | 1.02 | 52 | 710 | 15 | 0.76 | <5 | 14 | 514 | <20 | 0.45 | 10 | <10 | 106 | <10 | 103
GGLIV-17-05 | 117 | 118.5 | 1.5 |  | W600045 |  |  |  |  | 0.0005 | 0.25 | 4.76 | 6 | 610 | 1.2 | <2 | 10.85 | 0.7 | 27 | 105 | 75 | 4.54 | 10 | 1.1 | 30 | 6.07 | 3320 | 3 | 0.75 | 89 | 1130 | 11 | 0.94 | <5 | 13 | 247 | <20 | 0.44 | <10 | <10 | 114 | <10 | 109
GGLIV-17-05 | 118.5 | 120 | 1.5 |  | W600046 |  |  |  |  | 0.0005 | 0.25 | 4.26 | 125 | 760 | 1 | <2 | 15.35 | <0.5 | 18 | 130 | 38 | 2.99 | 10 | 1.58 | 20 | 1.98 | 859 | 3 | 0.25 | 82 | 1200 | 13 | 0.34 | <5 | 11 | 647 | <20 | 0.4 | <10 | <10 | 98 | <10 | 78
GGLIV-17-05 | 120 | 121.5 | 1.5 |  | W600047 |  |  |  |  | 0.001 | 0.25 | 5.11 | 34 | 650 | 1.2 | <2 | 20.8 | <0.5 | 10 | 42 | 20 | 2.54 | 10 | 1.58 | 30 | 0.89 | 474 | <1 | 0.63 | 24 | 480 | 8 | 0.24 | <5 | 8 | 1455 | <20 | 0.27 | <10 | <10 | 50 | <10 | 60
GGLIV-17-05 | 121.5 | 123 | 1.5 |  | W600048 |  |  |  |  | 0.0005 | 0.25 | 8.18 | 6 | 940 | 2 | <2 | 10.85 | <0.5 | 15 | 61 | 25 | 3.9 | 20 | 2.51 | 40 | 1 | 708 | <1 | 0.82 | 34 | 500 | 20 | 0.23 | <5 | 13 | 701 | <20 | 0.38 | <10 | <10 | 75 | <10 | 89
GGLIV-17-05 | 123 | 124.5 | 1.5 |  | W600049 |  |  |  |  | 0.0005 | 0.25 | 6.69 | <5 | 790 | 1.7 | <2 | 12.75 | <0.5 | 13 | 51 | 25 | 3.31 | 20 | 2.03 | 40 | 0.94 | 811 | <1 | 0.95 | 30 | 440 | 21 | 0.37 | <5 | 11 | 877 | <20 | 0.33 | <10 | <10 | 63 | <10 | 81
GGLIV-17-05 | 124.5 | 126 | 1.5 |  | W600051 |  |  |  |  | 0.003 | 0.25 | 5.12 | 185 | 1110 | 1.5 | 4 | 9.15 | 0.9 | 23 | 100 | 67 | 4.4 | 10 | 1.6 | 30 | 1.87 | 1640 | 6 | 0.62 | 81 | 1450 | 9 | 0.91 | 10 | 15 | 519 | <20 | 0.45 | <10 | <10 | 194 | <10 | 159
GGLIV-17-05 | 126 | 127.5 | 1.5 |  | W600052 |  |  |  |  | 0.0005 | 0.25 | 4.86 | 6 | 1980 | 1.5 | 2 | 3.19 | 1.1 | 17 | 121 | 81 | 3.89 | 10 | 1.45 | 20 | 1.53 | 913 | 4 | 1.03 | 84 | 2320 | 5 | 0.98 | <5 | 12 | 205 | <20 | 0.43 | 10 | <10 | 153 | <10 | 171
GGLIV-17-05 | 127.5 | 129 | 1.5 |  | W600053 |  |  |  |  | 0.0005 | 0.25 | 4.33 | 26 | 1560 | 1.4 | <2 | 1.73 | <0.5 | 17 | 101 | 74 | 3.73 | 10 | 1.42 | 20 | 1.51 | 1205 | 7 | 0.68 | 63 | 1700 | 6 | 1.16 | <5 | 11 | 138 | <20 | 0.36 | <10 | <10 | 134 | <10 | 114
GGLIV-17-05 | 129 | 130.5 | 1.5 |  | W600054 |  |  |  |  | 0.0005 | 0.25 | 5 | 5 | 980 | 1.7 | <2 | 5.4 | <0.5 | 17 | 43 | 49 | 3.33 | 20 | 1.9 | 20 | 1.24 | 2580 | 1 | 0.42 | 39 | 730 | 37 | 0.62 | <5 | 11 | 215 | <20 | 0.34 | <10 | <10 | 65 | <10 | 79
GGLIV-17-05 | 130.5 | 132 | 1.5 |  | W600055 |  |  |  |  | 0.0005 | 0.25 | 4.52 | 6 | 1330 | 1.4 | 2 | 5.76 | 0.7 | 17 | 95 | 69 | 3.34 | 10 | 1.4 | 20 | 1.56 | 1245 | 5 | 0.67 | 69 | 1380 | 17 | 0.96 | <5 | 11 | 263 | <20 | 0.39 | <10 | <10 | 157 | <10 | 128
GGLIV-17-05 | 132 | 133.5 | 1.5 |  | W600056 |  |  |  |  | 0.008 | 0.25 | 4.65 | 10 | 1260 | 1.4 | 4 | 3.04 | <0.5 | 17 | 77 | 50 | 3.52 | 10 | 1.58 | 20 | 1.46 | 2250 | 3 | 0.84 | 51 | 960 | 10 | 0.61 | <5 | 11 | 147 | <20 | 0.39 | <10 | <10 | 97 | <10 | 84
GGLIV-17-05 | 133.5 | 135 | 1.5 |  | W600057 |  |  |  |  | 0.0005 | 0.25 | 3.79 | 8 | 1190 | 1.3 | <2 | 5.38 | <0.5 | 14 | 57 | 54 | 2.63 | 10 | 1.34 | 20 | 0.95 | 1695 | 9 | 0.51 | 42 | 910 | 49 | 0.62 | <5 | 8 | 206 | <20 | 0.27 | <10 | <10 | 107 | <10 | 79
GGLIV-17-05 | 135 | 136.5 | 1.5 |  | W600058 |  |  |  |  | 0.0005 | 0.25 | 4.02 | 12 | 1230 | 1.5 | <2 | 4.03 | <0.5 | 13 | 67 | 55 | 3.08 | 10 | 1.56 | 20 | 1.16 | 932 | 6 | 0.4 | 43 | 1330 | 13 | 0.97 | <5 | 9 | 138 | <20 | 0.27 | <10 | <10 | 119 | <10 | 80
GGLIV-17-05 | 136.5 | 138 | 1.5 |  | W600059 |  |  |  |  | 0.0005 | 0.25 | 6.71 | 7 | 1830 | 1.8 | <2 | 1.75 | <0.5 | 27 | 77 | 36 | 4.97 | 20 | 2.82 | 30 | 1.95 | 2560 | 2 | 0.74 | 50 | 530 | 10 | 0.28 | <5 | 17 | 128 | <20 | 0.56 | 10 | <10 | 137 | <10 | 100
GGLIV-17-05 | 138 | 139.5 | 1.5 |  | W600060 |  |  |  |  | 0.0005 | 0.25 | 4.89 | <5 | 2130 | 1.3 | 4 | 1.7 | <0.5 | 18 | 123 | 77 | 4.39 | 10 | 1.68 | 20 | 1.7 | 750 | 2 | 1.04 | 61 | 990 | 4 | 0.59 | <5 | 13 | 111 | <20 | 0.54 | <10 | <10 | 113 | <10 | 84
GGLIV-17-05 | 139.5 | 141 | 1.5 |  | W600061 |  |  |  |  | 0.0005 | 0.25 | 5.35 | 7 | 1690 | 1.4 | <2 | 5.61 | 0.7 | 21 | 121 | 65 | 4.34 | 10 | 1.49 | 30 | 2.23 | 1260 | 3 | 0.72 | 84 | 1370 | 12 | 0.8 | <5 | 14 | 314 | <20 | 0.47 | 10 | <10 | 151 | <10 | 135
GGLIV-17-05 | 141 | 142.5 | 1.5 |  | W600062 |  |  |  |  | 0.001 | 0.25 | 3.22 | 24 | 1530 | 1.1 | <2 | 2.29 | 0.5 | 10 | 79 | 57 | 2.34 | 10 | 1.08 | 10 | 0.77 | 652 | 6 | 0.47 | 56 | 2120 | 7 | 0.7 | <5 | 7 | 112 | <20 | 0.24 | <10 | <10 | 136 | <10 | 109
GGLIV-17-05 | 142.5 | 144 | 1.5 |  | W600063 |  |  |  |  | 0.001 | 0.25 | 3.22 | 167 | 1610 | 1 | <2 | 1.96 | <0.5 | 12 | 68 | 45 | 2.54 | 10 | 0.92 | 20 | 1.07 | 475 | 4 | 0.61 | 36 | 1450 | 4 | 0.6 | 12 | 7 | 112 | <20 | 0.25 | 10 | <10 | 85 | <10 | 47
GGLIV-17-05 | 144 | 145.5 | 1.5 |  | W600064 |  |  |  |  | 0.0005 | 0.25 | 4.37 | 7 | 1910 | 1.4 | <2 | 1.09 | <0.5 | 10 | 95 | 62 | 3.21 | 10 | 1.54 | 20 | 1.32 | 418 | 2 | 1.19 | 52 | 840 | 2 | 0.64 | <5 | 10 | 95 | <20 | 0.35 | <10 | <10 | 88 | <10 | 75
GGLIV-17-05 | 145.5 | 147 | 1.5 |  | W600065 |  |  |  |  | 0.023 | 1.2 | 4.44 | 8 | 480 | 1.3 | <2 | 1.83 | 0.5 | 18 | 74 | 56 | 3.8 | 10 | 1.48 | 20 | 1.26 | 1460 | 17 | 1.64 | 54 | 1180 | 31 | 2.03 | <5 | 9 | 166 | <20 | 0.31 | 10 | <10 | 79 | <10 | 78
GGLIV-17-05 | 147 | 148.5 | 1.5 |  | W600066 |  |  |  |  | 0.0005 | 0.25 | 7.21 | <5 | 800 | 1.9 | <2 | 10.1 | <0.5 | 14 | 58 | 31 | 3.69 | 20 | 2.35 | 40 | 1.1 | 593 | 1 | 0.95 | 31 | 540 | 14 | 0.64 | <5 | 12 | 965 | <20 | 0.37 | <10 | <10 | 73 | <10 | 80
GGLIV-17-05 | 148.5 | 150 | 1.5 |  | W600067 |  |  |  |  | 0.001 | 0.25 | 6.82 | <5 | 600 | 1.6 | 2 | 16.25 | <0.5 | 11 | 48 | 20 | 3.42 | 20 | 2.04 | 40 | 0.92 | 617 | <1 | 0.74 | 31 | 470 | 19 | 0.29 | <5 | 11 | 1070 | <20 | 0.32 | <10 | <10 | 62 | <10 | 77
GGLIV-17-05 | 150 | 151.5 | 1.5 |  | W600068 |  |  |  |  | 0.0005 | 0.25 | 3.29 | <5 | 340 | 0.8 | <2 | 26.6 | <0.5 | 5 | 43 | 14 | 1.74 | 10 | 0.94 | 20 | 0.54 | 381 | 2 | 0.8 | 15 | 400 | 16 | 0.4 | <5 | 5 | 1640 | <20 | 0.16 | <10 | 10 | 29 | <10 | 40
GGLIV-17-05 | 151.5 | 153 | 1.5 |  | W600069 |  |  |  |  | 0.012 | 0.25 | 8.31 | 6 | 1020 | 2.1 | <2 | 7.58 | <0.5 | 14 | 64 | 34 | 4.08 | 20 | 2.78 | 40 | 1.07 | 608 | 1 | 1.36 | 34 | 470 | 19 | 0.68 | <5 | 13 | 562 | 20 | 0.39 | <10 | <10 | 78 | <10 | 92
GGLIV-17-05 | 153 | 154 | 1 |  | W600071 |  |  |  |  | 0.002 | 0.25 | 5.01 | 7 | 1320 | 1.3 | <2 | 19.1 | <0.5 | 11 | 54 | 31 | 2.88 | 10 | 1.45 | 30 | 1.12 | 955 | 1 | 0.91 | 38 | 520 | 13 | 0.55 | <5 | 9 | 714 | <20 | 0.31 | <10 | <10 | 71 | <10 | 67
GGLIV-17-05 | 154 | 154.71 | 0.71 |  | W600072 |  |  |  |  | 0.0005 | 0.25 | 8.02 | 7 | 1200 | 2 | <2 | 7.06 | <0.5 | 22 | 101 | 48 | 4.82 | 20 | 2.14 | 40 | 2.26 | 1210 | 1 | 1.25 | 68 | 760 | 13 | 0.91 | <5 | 15 | 440 | <20 | 0.49 | <10 | <10 | 110 | <10 | 98
GGLIV-17-05 | 154.71 | 155.5 | 0.79 |  | W600073 |  |  |  |  | 0.008 | 0.25 | 4.37 | 68 | 620 | 1.1 | <2 | 5.86 | 0.5 | 18 | 113 | 58 | 3.81 | 10 | 1.29 | 30 | 1.68 | 866 | 2 | 1 | 71 | 860 | 13 | 1.58 | 6 | 10 | 190 | <20 | 0.36 | <10 | <10 | 109 | <10 | 77
GGLIV-17-05 | 155.5 | 156.2 | 0.7 |  | W600074 |  |  |  |  | 0.008 | 0.25 | 8.89 | 16 | 1830 | 1.8 | <2 | 1.88 | <0.5 | 17 | 69 | 57 | 4.1 | 20 | 2.59 | 40 | 1.14 | 556 | 2 | 3.59 | 35 | 420 | 6 | 1.48 | <5 | 12 | 232 | <20 | 0.37 | <10 | <10 | 90 | <10 | 67
GGLIV-17-05 | 156.2 | 156.9 | 0.7 |  | W600075 | 156.2 | 157.61 | 0.02551773 | 0.4237589 | 0.023 | 0.6 | 8.84 | <5 | 2630 | 2 | 2 | 1.65 | <0.5 | 15 | 75 | 41 | 4.26 | 20 | 3.46 | 40 | 1.18 | 573 | 1 | 2.44 | 35 | 490 | 10 | 1 | <5 | 14 | 203 | 20 | 0.43 | <10 | <10 | 96 | <10 | 74
GGLIV-17-05 | 156.9 | 157.61 | 0.71 |  | W600076 |  |  | 1.41 | 1.41 | 0.028 | 0.25 | 7.93 | 6 | 1250 | 1.9 | <2 | 4.64 | <0.5 | 16 | 71 | 30 | 4.09 | 20 | 2.71 | 40 | 1.19 | 775 | 1 | 1.98 | 39 | 590 | 14 | 0.73 | <5 | 13 | 370 | <20 | 0.43 | 10 | <10 | 91 | <10 | 84
GGLIV-17-05 | 157.61 | 158.5 | 0.89 |  | W600077 |  |  |  |  | 0.0005 | 0.25 | 8.45 | 6 | 1050 | 1.7 | <2 | 12.2 | <0.5 | 16 | 60 | 28 | 4.12 | 20 | 2.44 | 50 | 1.08 | 731 | <1 | 0.35 | 40 | 550 | 30 | 0.25 | <5 | 14 | 928 | <20 | 0.4 | 10 | <10 | 80 | <10 | 114
GGLIV-17-05 | 158.5 | 159.5 | 1 |  | W600078 |  |  |  |  | 0.0005 | 0.25 | 7.2 | 7 | 1000 | 2 | <2 | 9.5 | <0.5 | 27 | 105 | 44 | 6.4 | 20 | 2.62 | 50 | 2.55 | 1010 | <1 | 0.94 | 79 | 2280 | 9 | 0.51 | <5 | 13 | 542 | <20 | 0.93 | 10 | <10 | 94 | <10 | 113
GGLIV-17-05 | 159.5 | 160.5 | 1 |  | W600079 |  |  |  |  | 0.0005 | 0.25 | 5.21 | 10 | 730 | 1.8 | 2 | 13.35 | 0.7 | 31 | 132 | 48 | 6.3 | 20 | 1.72 | 50 | 3.05 | 1990 | 1 | 0.84 | 99 | 3320 | 9 | 0.35 | <5 | 15 | 438 | <20 | 1.22 | 10 | <10 | 154 | <10 | 127
GGLIV-17-05 | 160.5 | 161.61 | 1.11 |  | W600080 |  |  |  |  | 0.0005 | 0.25 | 5.54 | 10 | 620 | 1.4 | <2 | 9.97 | <0.5 | 35 | 187 | 61 | 6.51 | 20 | 1.32 | 40 | 3.35 | 2110 | 3 | 1.52 | 112 | 3460 | 3 | 0.25 | <5 | 18 | 399 | <20 | 1.11 | 10 | <10 | 180 | <10 | 94
GGLIV-17-05 | 161.61 | 161.76 | 0.15 |  | W600081 |  |  |  |  | 0.0005 | 0.25 | 4.54 | 98 | 1010 | 1.2 | <2 | 1.19 | <0.5 | 17 | 70 | 68 | 3.45 | 10 | 1.38 | 30 | 0.95 | 583 | 2 | 0.3 | 75 | 1020 | 7 | 0.75 | 6 | 9 | 82 | <20 | 0.34 | <10 | <10 | 82 | 60 | 103
GGLIV-17-05 | 161.76 | 162.5 | 0.74 |  | W600082 |  |  |  |  | 0.003 | 0.25 | 1.87 | 7 | 130 | 0.5 | <2 | 1.48 | <0.5 | 10 | 47 | 115 | 3.13 | 10 | 0.38 | 10 | 0.61 | 581 | 2 | 0.85 | 15 | 1280 | 2 | 1.09 | <5 | 5 | 75 | <20 | 0.22 | <10 | <10 | 50 | <10 | 23
GGLIV-17-05 | 162.5 | 163.25 | 0.75 |  | W600083 |  |  |  |  | 0.003 | 0.25 | 1.98 | <5 | 280 | <0.5 | 4 | 1.76 | <0.5 | 8 | 48 | 60 | 2.87 | 10 | 0.37 | 10 | 0.74 | 915 | 2 | 0.56 | 14 | 680 | 2 | 0.42 | <5 | 6 | 136 | <20 | 0.2 | 10 | <10 | 49 | <10 | 26
GGLIV-17-05 | 163.25 | 164 | 0.75 |  | W600084 |  |  |  |  | 0.003 | 0.25 | 1.02 | <5 | 130 | <0.5 | <2 | 0.85 | <0.5 | 9 | 57 | 49 | 1.92 | <10 | 0.2 | <10 | 0.49 | 426 | 3 | 0.29 | 12 | 350 | 2 | 0.43 | <5 | 4 | 41 | <20 | 0.1 | <10 | <10 | 33 | <10 | 16
GGLIV-17-05 | 164 | 164.75 | 0.75 |  | W600085 |  |  |  |  | 0.002 | 0.25 | 1.14 | <5 | 220 | <0.5 | <2 | 1.32 | <0.5 | 12 | 55 | 53 | 1.88 | <10 | 0.27 | 10 | 0.6 | 447 | 2 | 0.33 | 16 | 430 | <2 | 0.42 | <5 | 4 | 62 | <20 | 0.11 | <10 | <10 | 33 | <10 | 18
GGLIV-17-05 | 164.75 | 165.5 | 0.75 |  | W600086 |  |  |  |  | 0.0005 | 0.25 | 3.95 | 5 | 1260 | 1.1 | <2 | 7.3 | <0.5 | 20 | 108 | 84 | 3.87 | 10 | 1.26 | 20 | 1.8 | 1105 | 6 | 1.21 | 73 | 1780 | 3 | 0.83 | <5 | 10 | 485 | <20 | 0.4 | <10 | <10 | 162 | <10 | 54
GGLIV-17-05 | 165.5 | 166.25 | 0.75 |  | W600087 |  |  |  |  | 0.0005 | 0.25 | 3.4 | <5 | 1180 | 0.9 | <2 | 5.05 | <0.5 | 19 | 125 | 95 | 3.74 | 10 | 0.93 | 20 | 1.74 | 909 | 4 | 1.08 | 71 | 1280 | 3 | 0.66 | <5 | 10 | 334 | <20 | 0.41 | <10 | <10 | 122 | <10 | 45
GGLIV-17-05 | 166.25 | 167 | 0.75 |  | W600088 |  |  |  |  | 0.001 | 0.25 | 3.49 | <5 | 1030 | 1 | <2 | 7.16 | <0.5 | 25 | 182 | 120 | 4.85 | 10 | 0.88 | 20 | 2.07 | 1095 | 3 | 0.89 | 94 | 2390 | 2 | 0.84 | <5 | 12 | 400 | <20 | 0.71 | 10 | <10 | 164 | <10 | 54
GGLIV-17-05 | 167 | 168 | 1 |  | W600089 |  |  |  |  | 0.0005 | 0.25 | 5.82 | 185 | 660 | 1.2 | <2 | 5.74 | <0.5 | 39 | 208 | 72 | 5.82 | 20 | 1.32 | 20 | 3.36 | 995 | 3 | 1.67 | 131 | 1630 | 2 | 0.34 | 7 | 21 | 507 | <20 | 0.58 | <10 | <10 | 191 | <10 | 76

## Geotech
From | To | Interval | Recovery | % | RQD | % | natural fractures
12.7 | 15 | 2.3 |  | 0 |  | 0
15 | 18 | 3 | 1.34 | 0.4466667 | 0.24 | 0.08 | 99
18 | 21 | 3 | 0.74 | 0.2466667 | 0 | 0 | 99
21 | 24 | 3 | 2.91 | 0.97 | 0.23 | 0.07666667 | 70
24 | 27 | 3 | 2.74 | 0.9133333 | 0.39 | 0.13 | 70
27 | 30 | 3 | 3.03 | 1.01 | 0.73 | 0.2433333 | 60
30 | 33 | 3 | 2.6 | 0.8666667 | 0.11 | 0.03666667 | 70
33 | 36 | 3 | 2.8 | 0.9333333 | 1.31 | 0.4366667 | 34
36 | 39 | 3 | 3.12 | 1.04 | 2.25 | 0.75 | 21
39 | 42 | 3 | 3.01 | 1.003333 | 1.04 | 0.3466667 | 36
42 | 45 | 3 | 3.1 | 1.033333 | 1.53 | 0.51 | 61
45 | 48 | 3 | 3.1 | 1.033333 | 1.13 | 0.3766667 | 55
48 | 51 | 3 | 2.87 | 0.9566667 | 1.24 | 0.4133333 | 51
51 | 54 | 3 | 2.25 | 0.75 | 0.36 | 0.12 | 75
54 | 57 | 3 | 3.35 | 1.116667 | 0.95 | 0.3166667 | 46
57 | 60 | 3 | 3.19 | 1.063333 | 0.22 | 0.07333333 | 99
60 | 63 | 3 | 2.9 | 0.9666667 | 0.11 | 0.03666667 | 99
63 | 66 | 3 | 2.43 | 0.81 | 0.29 | 0.09666667 | 45
66 | 69 | 3 | 2.92 | 0.9733333 | 0.11 | 0.03666667 | 99
69 | 72 | 3 | 2.12 | 0.7066667 | 0.13 | 0.04333333 | 52
72 | 75 | 3 | 2.78 | 0.9266667 | 0.3 | 0.1 | 75
75 | 78 | 3 | 3 | 1 | 0.48 | 0.16 | 56
78 | 81 | 3 | 3.17 | 1.056667 | 0.79 | 0.2633333 | 55
81 | 84 | 3 | 3.01 | 1.003333 | 0.11 | 0.03666667 | 75
84 | 87 | 3 | 2.45 | 0.8166667 | 0.12 | 0.04 | 99
87 | 90 | 3 | 1.76 | 0.5866667 | 0 | 0 | 99
90 | 93 | 3 | 2.5 | 0.8333333 | 0 | 0 | 99
93 | 96 | 3 | 2.11 | 0.7033333 | 0.54 | 0.18 | 85
96 | 99 | 3 | 3 | 1 | 0.58 | 0.1933333 | 65
99 | 102 | 3 | 1.8 | 0.6 | 0 | 0 | 45
102 | 105 | 3 | 2.5 | 0.8333333 | 1.4 | 0.4666667 | 16
105 | 108 | 3 | 3 | 1 | 2.5 | 0.8333333 | 11
108 | 111 | 3 | 3 | 1 | 2.7 | 0.9 | 11
111 | 114 | 3 | 3 | 1 | 2.6 | 0.8666667 | 12
114 | 117 | 3 | 3 | 1 | 2.6 | 0.8666667 | 10
117 | 120 | 3 | 3 | 1 | 2.7 | 0.9 | 10
120 | 123 | 3 | 3 | 1 | 2.3 | 0.7666667 | 15
123 | 126 | 3 | 3 | 1 | 2.1 | 0.7 | 18
126 | 129 | 3 | 3 | 1 | 1.8 | 0.6 | 25
129 | 132 | 3 | 3.15 | 1.05 | 2.19 | 0.73 | 19
132 | 135 | 3 | 3.07 | 1.023333 | 2.49 | 0.83 | 13
135 | 138 | 3 | 3.1 | 1.033333 | 1.95 | 0.65 | 31
138 | 141 | 3 | 3.01 | 1.003333 | 2.2 | 0.7333333 | 14
141 | 144 | 3 | 3.07 | 1.023333 | 2.82 | 0.94 | 15
144 | 147 | 3 | 3.09 | 1.03 | 2.91 | 0.97 | 14
147 | 150 | 3 | 3.03 | 1.01 | 2.99 | 0.9966667 | 2
150 | 153 | 3 | 2.97 | 0.99 | 2.8 | 0.9333333 | 10
153 | 156 | 3 | 3.01 | 1.003333 | 1.72 | 0.5733333 | 35
156 | 159 | 3 | 3.07 | 1.023333 | 2.28 | 0.76 | 32
159 | 162 | 3 | 3.06 | 1.02 | 1.76 | 0.5866667 | 47
162 | 165 | 3 | 3.03 | 1.01 | 0.42 | 0.14 | 51
165 | 168 | 3 | 3.05 | 1.016667 | 0.94 | 0.3133333 | 55
EOH | EOH | EOH | EOH | EOH | EOH | EOH | EOH

## Drill_Log
Drill Log, DDH
Hole ID | From (m) | To (m) | Interval | Rock Name | Facies | Po | Py | Cp | Magnetite | Major Unit
GGLIV-17-05 | 0 | 12.7 | 12.7 | Overburden/casing
GGLIV-17-05 | 12.7 | 15.4 | 2.7 | Quartz-mica schist | [5 empty] | Grey laminated metasediments. Fine grained with mm to cm scale laminations defined by banding of chlorite/biotite/white-mica-dominant + local garnet (2-4 mm) bands and quartz-carbonate veins (mm-scale) following bedding/foliation. Foliation is 10-20 DTCA and defined by banding and veinlets. Veining overall approximately 1%. Sulfide occurs in trace amounts as fine disseminations and stringers. Alteration includes patchy weak to medium carbonate, biotite, chlorite, and white mica. This unit could be a large block as foliation is atypical to this area.
GGLIV-17-05 | 15.4 | 20.81 | 5.41 | Fault gouge | [5 empty] | Orange-grey-dark grey clay altered material with quartz vein crumbs and 4 pieces of competant host rock (< 5 cm). Very poor recovery thoughout this unit, as it is primarily comprised of clay.
GGLIV-17-05 | 20.81 | 49.56 | 28.75 | Quartz-mica schist | [5 empty] | Grey laminated metasediments. Fine grained with mm to cm scale laminations defined by banding of chlorite/biotite mica-dominant + local garnet (2-4 mm) bands and quartz-carbonate veins (mm-scale) following bedding/foliation. Foliation is 70-80 DTCA and defined by banding and veinlets. Veining overall approximately 1-2%. Sulfide is variable from trace-2% and occurs as fine disseminations and along vein margins. Alteration includes patchy weak carbonate, biotite, chlorite and narrow intervals of moderate silification, however the upper 34.5 meters contain oxidation along vein margins resulting in orange stained very friable rock, whereas the lower contact is not oxidized but friable from 44 to 49.56 m. 34.85-35 m contains a irregular quartz-carbonate-biotite-sulphide (10%) breccia vein, 45.45-45.60 is moderately silicified with up to 5% disseminated pyrite.
GGLIV-17-05 | 49.56 | 51.35 | 1.79 | Intermediate Plagioclase-phryic Dike |  |  |  |  | Light to dark grey massive mg plagioclase-phyric (intermediate) dyke with sharp contacts along foliation (75°). Plagioclase (~20%) phenocrysts (0.2-0.6 mm) are sub-anhedral and equant; Amphibole (~10%) crystals (0.2-0.5 mm) are lath shaped (2:1); Biotite (<5%) flakes (0.2-0.4 mm) are equant; and the aphanitic groundmass comprises the rest of the rock (~45%). The majority of the rock appears unaltered with little deformation present. Up to 2% fg anhedral-ragged pyrite occurs disseminated throughout. mm-scale carbonate stringers comprise 1% of the unit, however they occur at various angles (20°-45°) | Light to dark grey massive mg plagioclase-phyric (intermediate) dyke. Plagioclase (~20%) phenocrysts (0.2-0.6 mm) are sub-anhedral and equant; Amphibole (~10%) crystals (0.2-0.5 mm) are lath shaped (2:1); Biotite (<5%) flakes (0.2-0.4 mm) are equant; and the aphanitic groundmass comprises the rest of the rock (~45%). Up to 2% fg anhedral-ragged pyrite occurs disseminated throughout. mm-scale carbonate stringers comprise 1% of the unit, however they occur at various angles (20°-45°). Unit is much more competent than the host rock.
GGLIV-17-05 | 51.35 | 101 | 49.65 | Quartz-mica-graphite schist | [5 empty] | Grey laminated metasediments (very friable/crumbly). Fine grained with mm to cm scale laminations defined by banding of chlorite/biotite mica-and minor graphite (<10%) + local garnet (2-4 mm) bands and quartz-carbonate veins (mm to cm scale) following bedding/foliation. Foliation is 70-80 DTCA and defined by banding and veinlets. Veining overall approximately 1-2%. Sulfide is variable from trace-2% and occurs as fine disseminations along foliation and along vein margins. Alteration includes patchy weak carbonate, biotite, chlorite and narrow intervals (<10 cm) of moderate silification and sericite alteration. 51.35-53 + 77.35-77.5 m is friable contains abundant carbonate however displays a cataclastic texture with black minerals infilling fractures an contains up to 4% pyrite. 55 -95 m displays an increase carbonate veinlets abundance (45-80 DTCA) with variable thickness (0.3-5 cm).
GGLIV-17-05 | 101 | 105.44 | 4.44 | Calcareous schist | [5 empty] | Light to dark grey strongly foliated (70-80 DTCA) fg-mg quartz-mica-carbonate schist (highly banded). Contacts are gradational over 50 cm. This unit is contains intervals of the quartz-mica schist (argillite). Trace-2% pyrite occurs as disseminations and along foliform quartz-carbonate vein margins (0.3-1 cm) (1-2% of the unit) Interval displays patchy weak silicification and sericite alteration.
GGLIV-17-05 | 105.44 | 114.5 | 9.06 | Silicified schist | [5 empty] | Light to dark grey strongly foliated (70-80 DTCA) fg-mg quartz-mica-carbonate schist (highly banded) with trace mm-scale angular creamy coloured minerals (lucoxene-titanite?). This unit is contains intervals of the quartz-mica schist (argillite). 2-5% pyrite occurs as disseminations, as stringers and along foliform quartz-carbonate vein margins (0.3-1 cm) (2-10% of the unit). Additional chlorite-pyrite and carbonte-pyrite veinlets (mm-scale) truncate foliation (50-60 DTCA) and form sheeted sets (10-30 cm) are varible in abundance and occur mostly in the centre of the unit. This unit is pervasivly silicified (moderate) with patches of strong silicification and sericite alteration.
GGLIV-17-05 | 114.5 | 154.71 | 40.21 | Calcareous schist | [5 empty] | Medium to light grey strongly foliated (70-80 DTCA) fg-mg quartz-mica-carbonate schist. Upper contact is defined by a reduction in vein content and is gradational over 50 cm. This unit is contains intervals of the quartz-mica schist (argillite) as well as massive (15-60 cm) marble intervals (contain green calc-silicate). Trace-2% pyrite occurs as disseminations and along foliform quartz-carbonate veinlets (0.3-3 cm) occuring sporatically throughout the unit (1-2%), whereas carbonate veins (mm-scale) truncate foliation (20-30 DTCA). Interval displays patchy weak silicification and sericite alteration. 145.5-146.7 contains 3% disseminated pyrite with a vfg (argillite) rich interval.
GGLIV-17-05 | 154.71 | 157.61 | 2.9 | Skarn | [5 empty] | Light brown to grey strongly foliated (50-70 slightly variable DTCA) mg quartz-mica-carbonate + garnet or possible calc-silicate (diopside) porphyroblasts (3-6mm) schist. Contacts are gradational over 30 cm and defined by sericite alteration. 1-4% pyrite is disseminted and along foliform vein margins. Unit contins 3% quartz-carbonate-chlorite veins (foliform) with mg ragged pyrite within and along margins, and mm-scale carbonate veins 1-2% at (10-20 DTCA). Unit shows moderate pervasive sericite alteration and weak silicification. 154.75-155.20 m contains a translucent quartz vein with 5% pyrite contained within and along margins.
GGLIV-17-05 | 157.61 | 161.62 | 4.01 | Calcareous schist | [5 empty] | Creamy white to dark grey strongly foliated (70-80 DTCA) fg-mg quartz-mica-carbonate schist. This unit is contains intervals of the quartz-mica schist (argillite). Trace-2% pyrite occurs as disseminations and along foliform quartz-carbonate veinlets (0.3-3 cm) occuring sporatically throughout the unit (1-2%), whereas carbonate veins (mm-scale) truncate foliation (20-30 DTCA). Interval displays patchy weak silicification and sericite alteration.
GGLIV-17-05 | 161.62 | 161.76 | 0.14 | Fault gouge | [5 empty] | Grey sand with abundant vfg mica and mm -scale quartz vein pieces, very sharp contacts.
GGLIV-17-05 | 161.76 | 168 | 6.24 | Silicified schist | [5 empty] | Light to dark grey strongly foliated (70-80 DTCA) fg-mg quartz-mica-carbonate schist. This unit is contains intervals of the quartz-mica schist (argillite), which seem to be preferentially silicified. 1-3% pyrite occurs as disseminations, and along bands/bedding and along vein margins. Discrete quartz-carbonate veins (.5-2 cm) occur sporatically throughout this unit ~4% and locally seem to be boundinaged. This unit is pervasivly silicified (moderate) with patches (5-30 cm) of strong silicification, sericite alteration occurs in the last 15 cm of the unit. Locally at 167 tight fold hinges are present with the axial plain either horizontal or vertical.
EOH | EOH | EOH | EOH | EOH | EOH | EOH | EOH | EOH | EOH | EOH

## Veins
Hole ID | From | To | Angle | Type | Description
GGLIV-17-05 | 12.7 | 15.4 | 10 | quartz-carbonate | Veining overall approximately 1%. Veins (mm-scale) follow bedding/foliation.
GGLIV-17-05 | 15.4 | 20.81 | 60 | quartz | Fault gouge with quartz vein crumbs
GGLIV-17-05 | 20.81 | 49.56 | 70 | quartz-carbonate | Veining overall approximately 1-2%. Veins (mm-scale) follow bedding/foliation.
GGLIV-17-05 | 34.85 | 35 | 70 | quartz-carbonate | Irregular quartz-carbonate-biotite-sulphide breccia vein
GGLIV-17-05 | 49.56 | 51.35 | 20 | carbonate | mm-scale carbonate stringers comprise 1% of the unit, however they occur at various angles (20°-45°).
GGLIV-17-05 | 51.35 | 101 | 70 | quartz-carbonate | Veining overall approximately 1-2%. Veins (mm-scale) follow bedding/foliation.
GGLIV-17-05 | 55 | 95 | 45 | carbonate | abundant carbonate veinlets (45-80 DTCA) with variable thickness (0.3-5 cm).
GGLIV-17-05 | 101 | 105.44 | 70 | quartz-carbonate | Veining overall approximately 1-2%. Veins (mm-scale) follow bedding/foliation.
GGLIV-17-05 | 105.44 | 114.5 | 70 | quartz-carbonate | Veining overall approximately 1-2%. Veins (mm-scale) follow bedding/foliation.
GGLIV-17-05 | 105.44 | 114.5 | 50 | chlorite-pyrite | chlorite-pyrite and carbonte-pyrite veinlets (mm-scale) truncate foliation (50-60 DTCA) and form sheeted sets (10-30 cm) are varible in abundance and occur mostly in the centre of the unit.
GGLIV-17-05 | 114.5 | 154.71 | 70 | quartz-carbonate | Veining overall approximately 1-2%. Veins (mm-scale) follow bedding/foliation.
GGLIV-17-05 | 114.5 | 154.71 | 20 | carbonate | carbonate veins (mm-scale) truncate foliation (20-30 DTCA).
GGLIV-17-05 | 154.71 | 157.61 | 60 | quartz-carbonate-chlorite | 3% quartz-carbonate-chlorite veins (foliform) with mg ragged pyrite within and along margins
GGLIV-17-05 | 154.75 | 155.2 | 80 | quartz | 154.75-155.20 m contains a translucent quartz vein with 5% pyrite contained within and along margins.
GGLIV-17-05 | 154.71 | 157.61 | 10 | carbonate | mm-scale carbonate veins 1-2% at (10-20 DTCA).
GGLIV-17-05 | 157.61 | 161.62 | 70 | quartz-carbonate | quartz-carbonate veinlets (0.3-3 cm) occuring sporatically throughout the unit (1-2%),
GGLIV-17-05 | 157.61 | 161.62 | 20 | carbonate | mm-scale carbonate veins 1-2% at (10-20 DTCA).
GGLIV-17-05 | 161.76 | 168 | 70 | quartz-carbonate | Discrete quartz-carbonate veins (.5-2 cm) occur sporatically throughout this unit ~4% and locally seem to be boundinaged.
EOH | EOH | EOH | EOH | EOH | EOH

## Structure
Hole ID | From (m) | To (m) | Core angle | Structural Angle | Type | Description
GGLIV-17-05 | 12.7 | 15.4 | -50 | 10 | foliation | Fine grained with mm to cm scale laminations defined by banding of chlorite/biotite/white-mica-dominant. Unit could be large block as foliation atypical to the area.
GGLIV-17-05 | 15.4 | 20.81 | -50 | 70 | fault | fault gouge
GGLIV-17-05 | 20.81 | 49.56 | -50 | 70 | foliation | Fine grained with mm to cm scale laminations defined by banding of chlorite/biotite mica-dominant
GGLIV-17-05 | 51.35 | 101 | -50 | 70 | foliation | Fine grained with mm to cm scale laminations defined by banding of chlorite/biotite mica-and minor graphite (<10%)
GGLIV-17-05 | 101 | 105.44 | -50 | 70 | foliation | strongly foliated (70-80 DTCA) fg-mg quartz-mica-carbonate schist (highly banded).
GGLIV-17-05 | 105.44 | 114.5 | -50 | 70 | foliation | strongly foliated (70-80 DTCA) fg-mg quartz-mica-carbonate schist (highly banded)
GGLIV-17-05 | 114.5 | 154.71 | -50 | 70 | foliation | strongly foliated (50-70 slightly variable DTCA) mg quartz-mica-carbonate
GGLIV-17-05 | 154.71 | 157.61 | -50 | 70 | foliation | strongly foliated (50-70 slightly variable DTCA) mg quartz-mica-carbonate
GGLIV-17-05 | 157.61 | 161.62 | -50 | 70 | foliation | strongly foliated (70-80 DTCA) fg-mg quartz-mica-carbonate schist
GGLIV-17-05 | 161.62 | 161.76 | -50 | 70 | fault | Grey sand with abundant vfg mica and mm -scale quartz vein pieces, very sharp contacts.
GGLIV-17-05 | 161.76 | 168 | -50 | 70 | foliation | strongly foliated (70-80 DTCA) fg-mg quartz-mica-carbonate schist
GGLIV-17-05 | 167 | 167.1 | -50 | 90 | fold | Locally at 167 tight fold hinges are present with the axial plain either horizontal or vertical.
EOH | EOH | EOH | EOH | EOH | EOH | EOH

## Alteration
Hole ID | From | To | Alteration | Strength | Alteration | Strength | Alteration | Strength | Description
GGLIV-17-05 | 12.7 | 15.4 | carbonate | 1 | chlorite | 1 | sericite | 1 | Alteration includes patchy weak to medium carbonate, biotite, chlorite, and white mica.
GGLIV-17-05 | 15.4 | 20.81 | clay | 7 |  |  |  |  | Orange-grey-dark grey clay altered material
GGLIV-17-05 | 20.81 | 49.56 | carbonate | 1 | silica | 2 | sericite | 1 | Alteration includes patchy weak carbonate, biotite, chlorite and narrow intervals of moderate silification
GGLIV-17-05 | 51.35 | 53 | carbonate | 5 |  |  |  |  | area of strong carbonate alteration, displays a cataclastic texture with black minerals infilling fractures an contains up to 4% pyrite.
GGLIV-17-05 | 53 | 77.35 | carbonate | 1 | silica | 2 | sericite | 2 | Alteration includes patchy weak carbonate, biotite, chlorite and narrow intervals (<10 cm) of moderate silification and sericite alteration.
GGLIV-17-05 | 77.35 | 77.5 | carbonate | 5 |  |  |  |  | area of strong carbonate alteration, displays a cataclastic texture with black minerals infilling fractures an contains up to 4% pyrite.
GGLIV-17-05 | 77.5 | 101 | carbonate | 1 | silica | 2 | sericite | 2 | Alteration includes patchy weak carbonate, biotite, chlorite and narrow intervals (<10 cm) of moderate silification and sericite alteration.
GGLIV-17-05 | 101 | 105.44 | silica | 1 | sericite | 1 |  |  | Interval displays patchy weak silicification and sericite alteration.
GGLIV-17-05 | 105.44 | 114.5 | silica | 4 | sericite | 3 |  |  | This unit is pervasivly silicified (moderate) with patches of strong silicification and sericite alteration.
GGLIV-17-05 | 114.5 | 154.71 | silica | 1 | sericite | 1 |  |  | Interval displays patchy weak silicification and sericite alteration.
GGLIV-17-05 | 154.71 | 157.6 | silica | 1 | sericite | 3 |  |  | Unit shows moderate pervasive sericite alteration and weak silicification.
GGLIV-17-05 | 157.6 | 161.62 | silica | 1 | sericite | 1 |  |  | Interval displays patchy weak silicification and sericite alteration.
GGLIV-17-05 | 161.76 | 168 | silica | 3 | sericite | 2 |  |  | This unit is pervasivly silicified (moderate) with patches (5-30 cm) of strong silicification, sericite alteration occurs in the last 15 cm of the unit.
EOH | EOH | EOH | EOH | EOH | EOH | EOH | EOH | EOH | EOH
|  |  | weak | 1
|  |  | moderate | 3
|  |  | strong | 5
|  |  | intense | 7

## Mineralization
Hole ID | From | To | Py | Aspy | Po | Other | % | Description | Visible Gold
GGLIV-17-05 | 12.7 | 15.4 | 0.1% |  |  |  |  | Sulfide occurs in trace amounts as fine disseminations and stringers.
GGLIV-17-05 | 20.81 | 45.45 | 1% |  |  |  |  | Sulfide is variable from trace-2% and occurs as fine disseminations and along vein margins
GGLIV-17-05 | 45.45 | 45.6 | 5% |  |  |  |  | 45.45-45.60 is moderately silicified with up to 5% disseminated pyrite.
GGLIV-17-05 | 45.6 | 49.56 | 1% |  |  |  |  | Sulfide is variable from trace-2% and occurs as fine disseminations and along vein margins
GGLIV-17-05 | 49.56 | 51.35 | 2% |  |  |  |  | Up to 2% fg anhedral-ragged pyrite occurs disseminated throughout.
GGLIV-17-05 | 51.35 | 101 | 1% |  |  |  |  | Sulfide is variable from trace-2% and occurs as fine disseminations along foliation and along vein margins.
GGLIV-17-05 | 101 | 105.44 | 1% |  |  |  |  | Sulfide is variable from trace-2% and occurs as fine disseminations along foliation and along vein margins.
GGLIV-17-05 | 105.44 | 114.5 | 3% |  |  |  |  | 2-5% pyrite occurs as disseminations, as stringers and along foliform quartz-carbonate vein margins
GGLIV-17-05 | 114.5 | 145.5 | 1% |  |  |  |  | Trace-2% pyrite occurs as disseminations and along foliform quartz-carbonate veinlets
GGLIV-17-05 | 145.5 | 146.7 | 3% |  |  |  |  | 3% disseminated pyrite with a vfg (argillite) rich interval.
GGLIV-17-05 | 146.7 | 154.71 | 1% |  |  |  |  | Trace-2% pyrite occurs as disseminations and along foliform quartz-carbonate veinlets
GGLIV-17-05 | 154.71 | 157.61 | 1% |  |  |  |  | quartz-carbonate-chlorite veins (foliform) with mg ragged pyrite within and along margins
GGLIV-17-05 | 157.61 | 161.62 | 1% |  |  |  |  | Trace-2% pyrite occurs as disseminations and along foliform quartz-carbonate veinlets
GGLIV-17-05 | 161.62 | 168 | 2% |  |  |  |  | 1-3% pyrite occurs as disseminations, and along bands/bedding and along vein margins
EOH | EOH | EOH | EOH | EOH | EOH | EOH | EOH | EOH
0

## Sample_Descrips
Hole ID | Sample # | From | To | Interval |  | Sample Description | Visible Gold
Mention if there is vg in samples, if intensely silicified and/or high % of sulphides
GGLIV-17-05 | W425704 | 12.7 | 14.05 | 1.35
GGLIV-17-05 | W425705 | 14.05 | 15.4 | 1.35
GGLIV-17-05 | W425706 | 15.4 | 16.7 | 1.3
GGLIV-17-05 | W425707 | 16.7 | 18 | 1.3
GGLIV-17-05 | W425708 | 18 | 19.45 | 1.45
GGLIV-17-05 | W425709 | 19.45 | 20.9 | 1.45
GGLIV-17-05 | W425710 | 20.9 | 22 | 1.1
GGLIV-17-05 | W425711 | 22 | 23.5 | 1.5
GGLIV-17-05 | W425712 | 23.5 | 25 | 1.5
GGLIV-17-05 | W425713 | 25 | 26.5 | 1.5
GGLIV-17-05 | W425714 | 26.5 | 28 | 1.5
GGLIV-17-05 | W425715 | 28 | 29.5 | 1.5
GGLIV-17-05 | W425716 | 29.5 | 31 | 1.5
GGLIV-17-05 | W425717 | 31 | 32.5 | 1.5
GGLIV-17-05 | W425718 | 32.5 | 34 | 1.5
GGLIV-17-05 | W425719 | 34 | 35 | 1
GGLIV-17-05 | W425720 |  |  |  | BLANK
GGLIV-17-05 | W425721 | 35 | 36 | 1
GGLIV-17-05 | W425722 | 36 | 37.5 | 1.5
GGLIV-17-05 | W425723 | 37.5 | 39 | 1.5
GGLIV-17-05 | W425724 | 39 | 40.5 | 1.5
GGLIV-17-05 | W425725 | 40.5 | 42 | 1.5
GGLIV-17-05 | W425726 | 42 | 43.5 | 1.5
GGLIV-17-05 | W425727 | 43.5 | 45 | 1.5
GGLIV-17-05 | W425728 | 45 | 46.5 | 1.5
GGLIV-17-05 | W425729 | 46.5 | 47.5 | 1
GGLIV-17-05 | W425730 | 47.5 | 48.5 | 1
GGLIV-17-05 | W425731 | 48.5 | 49.56 | 1.06
GGLIV-17-05 | W425732 | 49.56 | 50.43 | 0.87
GGLIV-17-05 | W425733 | 50.43 | 51.53 | 1.1
GGLIV-17-05 | W425734 | 51.53 | 52.3 | 0.77
GGLIV-17-05 | W425735 | 52.3 | 53 | 0.7
GGLIV-17-05 | W425736 | 53 | 54.5 | 1.5
GGLIV-17-05 | W425737 | 54.5 | 56 | 1.5
GGLIV-17-05 | W425738 | 56 | 57 | 1
GGLIV-17-05 | W425739 | 57 | 58.5 | 1.5
GGLIV-17-05 | W425740 |  |  |  | STANDARD
GGLIV-17-05 | W425741 | 58.5 | 60 | 1.5
GGLIV-17-05 | W425742 | 60 | 61 | 1
GGLIV-17-05 | W425743 | 61 | 62 | 1
GGLIV-17-05 | W425744 | 62 | 63 | 1
GGLIV-17-05 | W425745 | 63 | 64.5 | 1.5
GGLIV-17-05 | W425746 | 64.5 | 66 | 1.5
GGLIV-17-05 | W425747 | 66 | 67 | 1
GGLIV-17-05 | W425748 | 67 | 68 | 1
GGLIV-17-05 | W425749 | 68 | 69 | 1
GGLIV-17-05 | W425750 | 69 | 70 | 1
GGLIV-17-05 | W600001 | 70 | 71.5 | 1.5
GGLIV-17-05 | W600002 | 71.5 | 73 | 1.5
GGLIV-17-05 | W600003 | 73 | 74.5 | 1.5
GGLIV-17-05 | W600004 | 74.5 | 76 | 1.5
GGLIV-17-05 | W600005 | 76 | 77 | 1
GGLIV-17-05 | W600006 | 77 | 78 | 1
GGLIV-17-05 | W600007 | 78 | 79 | 1
GGLIV-17-05 | W600008 | 79 | 80 | 1
GGLIV-17-05 | W600009 | 80 | 81 | 1
GGLIV-17-05 | W600010 |  |  |  | BLANK
GGLIV-17-05 | W600011 | 81 | 82.5 | 1.5
GGLIV-17-05 | W600012 | 82.5 | 84 | 1.5
GGLIV-17-05 | W600013 | 84 | 85.5 | 1.5
GGLIV-17-05 | W600014 | 85.5 | 87 | 1.5
GGLIV-17-05 | W600015 | 87 | 88.5 | 1.5
GGLIV-17-05 | W600016 | 88.5 | 90 | 1.5
GGLIV-17-05 | W600017 | 90 | 91.5 | 1.5
GGLIV-17-05 | W600018 | 91.5 | 93 | 1.5
GGLIV-17-05 | W600019 | 93 | 94.5 | 1.5
GGLIV-17-05 | W600020 | 94.5 | 96 | 1.5
GGLIV-17-05 | W600021 | 96 | 97 | 1
GGLIV-17-05 | W600022 | 97 | 98 | 1
GGLIV-17-05 | W600023 | 98 | 99 | 1
GGLIV-17-05 | W600024 | 99 | 100 | 1
GGLIV-17-05 | W600025 | 100 | 101 | 1
GGLIV-17-05 | W600026 | 101 | 102.5 | 1.5
GGLIV-17-05 | W600027 | 102.5 | 104 | 1.5
GGLIV-17-05 | W600028 | 104 | 105.44 | 1.44
GGLIV-17-05 | W600029 | 105.44 | 106.25 | 0.81
GGLIV-17-05 | W600030 |  |  |  | STANDARD
GGLIV-17-05 | W600031 | 106.25 | 107 | 0.75
GGLIV-17-05 | W600032 | 107 | 107.75 | 0.75
GGLIV-17-05 | W600033 | 107.75 | 108.5 | 0.75
GGLIV-17-05 | W600034 | 108.5 | 109.25 | 0.75
GGLIV-17-05 | W600035 | 109.25 | 110 | 0.75
GGLIV-17-05 | W600036 | 110 | 110.75 | 0.75
GGLIV-17-05 | W600037 | 110.75 | 111.5 | 0.75
GGLIV-17-05 | W600038 | 111.5 | 112.25 | 0.75
GGLIV-17-05 | W600039 | 112.25 | 113 | 0.75
GGLIV-17-05 | W600040 |  |  |  | BLANK
GGLIV-17-05 | W600041 | 113 | 113.75 | 0.75
GGLIV-17-05 | W600042 | 113.75 | 114.5 | 0.75
GGLIV-17-05 | W600043 | 114.5 | 115.5 | 1
GGLIV-17-05 | W600044 | 115.5 | 117 | 1.5
GGLIV-17-05 | W600045 | 117 | 118.5 | 1.5
GGLIV-17-05 | W600046 | 118.5 | 120 | 1.5
GGLIV-17-05 | W600047 | 120 | 121.5 | 1.5
GGLIV-17-05 | W600048 | 121.5 | 123 | 1.5
GGLIV-17-05 | W600049 | 123 | 124.5 | 1.5
GGLIV-17-05 | W600050 |  |  |  | STANDARD
GGLIV-17-05 | W600051 | 124.5 | 126 | 1.5
GGLIV-17-05 | W600052 | 126 | 127.5 | 1.5
GGLIV-17-05 | W600053 | 127.5 | 129 | 1.5
GGLIV-17-05 | W600054 | 129 | 130.5 | 1.5
GGLIV-17-05 | W600055 | 130.5 | 132 | 1.5
GGLIV-17-05 | W600056 | 132 | 133.5 | 1.5
GGLIV-17-05 | W600057 | 133.5 | 135 | 1.5
GGLIV-17-05 | W600058 | 135 | 136.5 | 1.5
GGLIV-17-05 | W600059 | 136.5 | 138 | 1.5
GGLIV-17-05 | W600060 | 138 | 139.5 | 1.5
GGLIV-17-05 | W600061 | 139.5 | 141 | 1.5
GGLIV-17-05 | W600062 | 141 | 142.5 | 1.5
GGLIV-17-05 | W600063 | 142.5 | 144 | 1.5
GGLIV-17-05 | W600064 | 144 | 145.5 | 1.5
GGLIV-17-05 | W600065 | 145.5 | 147 | 1.5
GGLIV-17-05 | W600066 | 147 | 148.5 | 1.5
GGLIV-17-05 | W600067 | 148.5 | 150 | 1.5
GGLIV-17-05 | W600068 | 150 | 151.5 | 1.5
GGLIV-17-05 | W600069 | 151.5 | 153 | 1.5
GGLIV-17-05 | W600070 |  |  |  | BLANK
GGLIV-17-05 | W600071 | 153 | 154 | 1
GGLIV-17-05 | W600072 | 154 | 154.71 | 0.71
GGLIV-17-05 | W600073 | 154.71 | 155.5 | 0.79
GGLIV-17-05 | W600074 | 155.5 | 156.2 | 0.7
GGLIV-17-05 | W600075 | 156.2 | 156.9 | 0.7
GGLIV-17-05 | W600076 | 156.9 | 157.61 | 0.71
GGLIV-17-05 | W600077 | 157.61 | 158.5 | 0.89
GGLIV-17-05 | W600078 | 158.5 | 159.5 | 1
GGLIV-17-05 | W600079 | 159.5 | 160.5 | 1
GGLIV-17-05 | W600080 | 160.5 | 161.61 | 1.11
GGLIV-17-05 | W600081 | 161.61 | 161.76 | 0.15
GGLIV-17-05 | W600082 | 161.76 | 162.5 | 0.74
GGLIV-17-05 | W600083 | 162.5 | 163.25 | 0.75
GGLIV-17-05 | W600084 | 163.25 | 164 | 0.75
GGLIV-17-05 | W600085 | 164 | 164.75 | 0.75
GGLIV-17-05 | W600086 | 164.75 | 165.5 | 0.75
GGLIV-17-05 | W600087 | 165.5 | 166.25 | 0.75
GGLIV-17-05 | W600088 | 166.25 | 167 | 0.75
GGLIV-17-05 | W600089 | 167 | 168 | 1
GGLIV-17-05 | W600090 |  |  |  | STANDARD
EOH | EOH | EOH | EOH | EOH | EOH

## Boxes
Hole ID | Box # | From (m) | To (m) | Interval | Comments | Note if there is broken or lost core
GGLIV-17-05 | 1 | 12.7 | 21 | 8.3
GGLIV-17-05 | 2 | 21 | 25.17 | 4.17
GGLIV-17-05 | 3 | 25.17 | 29.63 | 4.46
GGLIV-17-05 | 4 | 29.63 | 34.37 | 4.74
GGLIV-17-05 | 5 | 34.37 | 38.7 | 4.33
GGLIV-17-05 | 6 | 38.7 | 42.8 | 4.1
GGLIV-17-05 | 7 | 42.8 | 46.55 | 3.75
GGLIV-17-05 | 8 | 46.55 | 50.92 | 4.37
GGLIV-17-05 | 9 | 50.92 | 55.95 | 5.03
GGLIV-17-05 | 10 | 55.95 | 60 | 4.05
GGLIV-17-05 | 11 | 60 | 64.92 | 4.92
GGLIV-17-05 | 12 | 64.92 | 69.83 | 4.91
GGLIV-17-05 | 13 | 69.83 | 75.4 | 5.57
GGLIV-17-05 | 14 | 75.4 | 79.66 | 4.26
GGLIV-17-05 | 15 | 79.66 | 84 | 4.34
GGLIV-17-05 | 16 | 84 | 90.45 | 6.45
GGLIV-17-05 | 17 | 90.45 | 96.3 | 5.85
GGLIV-17-05 | 18 | 96.3 | 100.9 | 4.6
GGLIV-17-05 | 19 | 100.9 | 106.77 | 5.87
GGLIV-17-05 | 20 | 106.77 | 111 | 4.23
GGLIV-17-05 | 21 | 111 | 115.34 | 4.34
GGLIV-17-05 | 22 | 115.34 | 119.75 | 4.41
GGLIV-17-05 | 23 | 119.75 | 124.15 | 4.4
GGLIV-17-05 | 24 | 124.15 | 128.48 | 4.33
GGLIV-17-05 | 25 | 128.48 | 132.47 | 3.99
GGLIV-17-05 | 26 | 132.47 | 136.66 | 4.19
GGLIV-17-05 | 27 | 136.66 | 140.93 | 4.27
GGLIV-17-05 | 28 | 140.93 | 145 | 4.07
GGLIV-17-05 | 29 | 145 | 149.19 | 4.19
GGLIV-17-05 | 30 | 149.19 | 153.58 | 4.39
GGLIV-17-05 | 31 | 153.58 |  | -153.58
GGLIV-17-05 | 32 | 0 |  | 0
GGLIV-17-05 | 33 | 0 |  | 0
GGLIV-17-05 | 34 | 0 |  | 0
GGLIV-17-05 | 35 | 0 |  | 0
GGLIV-17-05 | 36 | 0 |  | 0
GGLIV-17-05 | 37 | 0 |  | 0
GGLIV-17-05 | 38 | 0 |  | 0
GGLIV-17-05 | 39 | 0 |  | 0
GGLIV-17-05 | 40 | 0 |  | 0
GGLIV-17-05 | 41 | 0 |  | 0
GGLIV-17-05 | 42 | 0 |  | 0
GGLIV-17-05 | 43 | 0 |  | 0
GGLIV-17-05 | 44 | 0 |  | 0
GGLIV-17-05 | 45 | 0 |  | 0
GGLIV-17-05 | 46 | 0 |  | 0
GGLIV-17-05 | 47 | 0 |  | 0
GGLIV-17-05 | 48 | 0 |  | 0
GGLIV-17-05 | 49 | 0 |  | 0
GGLIV-17-05 | 50 | 0 |  | 0
GGLIV-17-05 | 51 | 0 |  | 0
GGLIV-17-05 | 52 | 0 |  | 0
GGLIV-17-05 | 53 | 0 |  | 0
GGLIV-17-05 | 54 | 0 |  | 0
GGLIV-17-05 | 55 | 0 |  | 0
GGLIV-17-05 | 56 | 0 |  | 0
GGLIV-17-05 | 57 | 0 |  | 0
GGLIV-17-05 | 58 | 0 |  | 0
GGLIV-17-05 | 59 | 0 |  | 0
GGLIV-17-05 | 60 | 0 |  | 0
GGLIV-17-05 | 61 | 0 |  | 0
GGLIV-17-05 | 62 | 0 |  | 0
GGLIV-17-05 | 63 | 0 |  | 0
GGLIV-17-05 | 64 | 0 |  | 0
GGLIV-17-05 | 65 | 0 |  | 0
GGLIV-17-05 | 66 | 0 |  | 0
GGLIV-17-05 | 67 | 0 |  | 0
GGLIV-17-05 | 68 | 0 |  | 0
GGLIV-17-05 | 69 | 0 |  | 0
GGLIV-17-05 | 70 | 0 |  | 0
GGLIV-17-05 | 71 | 0 |  | 0
GGLIV-17-05 | 72 | 0 |  | 0
GGLIV-17-05 | 73 | 0 |  | 0
GGLIV-17-05 | 74 | 0 |  | 0
GGLIV-17-05 | 75 | 0 |  | 0
GGLIV-17-05 | 76 | 0 |  | 0
GGLIV-17-05 | 77 | 0 |  | 0
GGLIV-17-05 | 78 | 0 |  | 0
GGLIV-17-05 | 79 | 0 |  | 0
GGLIV-17-05 | 80 | 0 |  | 0
GGLIV-17-05 | 81 | 0 |  | 0
GGLIV-17-05 | 82 | 0 |  | 0
GGLIV-17-05 | 83 | 0 |  | 0
GGLIV-17-05 | 84 | 0 |  | 0
GGLIV-17-05 | 85 | 0 |  | 0
GGLIV-17-05 | 86 | 0 |  | 0
GGLIV-17-05 | 87 | 0 |  | 0
GGLIV-17-05 | 88 | 0 |  | 0
GGLIV-17-05 | 89 | 0 |  | 0
GGLIV-17-05 | 90 | 0 |  | 0
GGLIV-17-05 | 91 | 0 |  | 0
GGLIV-17-05 | 92 | 0 |  | 0
GGLIV-17-05 | 93 | 0 |  | 0
GGLIV-17-05 | 94 | 0 |  | 0
GGLIV-17-05 | 95 | 0 |  | 0
EOH | EOH | EOH | EOH | EOH

## Feet - Metre
0
5 | 1.524
10 | 3.048
15 | 4.572
20 | 6.096
25 | 7.62
30 | 9.144
35 | 10.668
40 | 12.192
45 | 13.716
50 | 15.24
55 | 16.764
60 | 18.288
65 | 19.812
70 | 21.336
75 | 22.86
80 | 24.384
85 | 25.908
90 | 27.432
95 | 28.956
100 | 30.48
105 | 32.004
110 | 33.528
115 | 35.052
120 | 36.576
125 | 38.1
130 | 39.624
135 | 41.148
140 | 42.672
145 | 44.196
150 | 45.72
155 | 47.244
160 | 48.768
165 | 50.292
170 | 51.816
175 | 53.34
180 | 54.864
185 | 56.388
190 | 57.912
195 | 59.436
200 | 60.96
205 | 62.484
210 | 64.008
215 | 65.532
220 | 67.056
225 | 68.58
230 | 70.104
235 | 71.628
240 | 73.152
245 | 74.676
250 | 76.2
255 | 77.724
260 | 79.248
265 | 80.772
270 | 82.296
275 | 83.82
280 | 85.344
285 | 86.868
290 | 88.392
295 | 89.916
300 | 91.44
305 | 92.964
310 | 94.488
315 | 96.012
320 | 97.536
325 | 99.06
330 | 100.584
335 | 102.108
340 | 103.632
345 | 105.156
350 | 106.68
355 | 108.204
360 | 109.728
365 | 111.252
370 | 112.776
375 | 114.3
380 | 115.824
385 | 117.348
390 | 118.872
395 | 120.396
400 | 121.92
405 | 123.444
410 | 124.968
415 | 126.492
420 | 128.016
425 | 129.54
430 | 131.064
435 | 132.588
440 | 134.112
445 | 135.636
450 | 137.16
455 | 138.684
460 | 140.208
465 | 141.732
470 | 143.256
475 | 144.78
480 | 146.304
485 | 147.828
490 | 149.352
495 | 150.876
500 | 152.4
505 | 153.924
510 | 155.448
515 | 156.972
520 | 158.496
525 | 160.02
530 | 161.544
535 | 163.068
540 | 164.592
545 | 166.116
550 | 167.64
555 | 169.164
560 | 170.688
565 | 172.212
570 | 173.736
575 | 175.26
580 | 176.784
585 | 178.308
590 | 179.832
595 | 181.356
600 | 182.88
605 | 184.404
610 | 185.928
615 | 187.452
620 | 188.976
625 | 190.5
630 | 192.024
635 | 193.548
640 | 195.072
645 | 196.596
650 | 198.12
655 | 199.644
660 | 201.168
665 | 202.692
670 | 204.216
675 | 205.74
680 | 207.264
685 | 208.788
690 | 210.312
695 | 211.836
700 | 213.36
705 | 214.884
710 | 216.408
715 | 217.932
720 | 219.456
725 | 220.98
730 | 222.504
735 | 224.028
740 | 225.552
745 | 227.076
750 | 228.6
755 | 230.124
760 | 231.648
765 | 233.172
770 | 234.696
775 | 236.22
780 | 237.744
785 | 239.268
790 | 240.792
795 | 242.316
800 | 243.84
805 | 245.364
810 | 246.888
815 | 248.412
820 | 249.936
825 | 251.46
830 | 252.984
835 | 254.508
840 | 256.032
845 | 257.556
850 | 259.08
855 | 260.604
860 | 262.128
865 | 263.652
870 | 265.176
875 | 266.7
880 | 268.224
885 | 269.748
890 | 271.272
895 | 272.796
900 | 274.32
905 | 275.844
910 | 277.368
915 | 278.892
920 | 280.416
925 | 281.94
930 | 283.464
935 | 284.988
940 | 286.512
945 | 288.036
950 | 289.56
955 | 291.084
960 | 292.608
965 | 294.132
970 | 295.656
975 | 297.18
980 | 298.704
985 | 300.228
990 | 301.752
995 | 303.276
1000 | 304.8
1005 | 306.324
1010 | 307.848
1015 | 309.372
1020 | 310.896
1025 | 312.42
1030 | 313.944
1035 | 315.468
1040 | 316.992
1045 | 318.516
1050 | 320.04
1055 | 321.564
1060 | 323.088
1065 | 324.612
1070 | 326.136
1075 | 327.66
1080 | 329.184
1085 | 330.708
1090 | 332.232
1095 | 333.756
1100 | 335.28
1105 | 336.804
1110 | 338.328
1115 | 339.852
1120 | 341.376
1125 | 342.9
1130 | 344.424
1135 | 345.948
1140 | 347.472
1145 | 348.996
1150 | 350.52
1155 | 352.044
1160 | 353.568
1165 | 355.092
1170 | 356.616
1175 | 358.14
1180 | 359.664
1185 | 361.188
1190 | 362.712
1195 | 364.236
1200 | 365.76
1205 | 367.284
1210 | 368.808
1215 | 370.332
1220 | 371.856
1225 | 373.38
1230 | 374.904
1235 | 376.428
1240 | 377.952
1245 | 379.476
1250 | 381
1255 | 382.524
1260 | 384.048
1265 | 385.572
1270 | 387.096
1275 | 388.62
1280 | 390.144
1285 | 391.668
1290 | 393.192
1295 | 394.716
1300 | 396.24
1305 | 397.764
1310 | 399.288
1315 | 400.812
1320 | 402.336
1325 | 403.86
1330 | 405.384
1335 | 406.908
1340 | 408.432
1345 | 409.956
1350 | 411.48
1355 | 413.004
1360 | 414.528
1365 | 416.052
1370 | 417.576
1375 | 419.1
1380 | 420.624
1385 | 422.148
1390 | 423.672
1395 | 425.196
1400 | 426.72
1405 | 428.244
1410 | 429.768
1415 | 431.292
1420 | 432.816
1425 | 434.34
1430 | 435.864
1435 | 437.388
1440 | 438.912
1445 | 440.436
1450 | 441.96
1455 | 443.484
1460 | 445.008
1465 | 446.532
1470 | 448.056
1475 | 449.58
1480 | 451.104
1485 | 452.628
1490 | 454.152
1495 | 455.676
1500 | 457.2
1505 | 458.724
1510 | 460.248
1515 | 461.772
1520 | 463.296
1525 | 464.82
1530 | 466.344
1535 | 467.868
1540 | 469.392
1545 | 470.916
1550 | 472.44
1555 | 473.964
1560 | 475.488
1565 | 477.012
1570 | 478.536
1575 | 480.06
1580 | 481.584
1585 | 483.108
1590 | 484.632
1595 | 486.156
1600 | 487.68
1605 | 489.204
1610 | 490.728
1615 | 492.252
1620 | 493.776
1625 | 495.3
1630 | 496.824
1635 | 498.348
1640 | 499.872
1645 | 501.396
1650 | 502.92
1655 | 504.444
1660 | 505.968

## Codes
Northquest Ltd. - Codes
Rock Code | Rock type | Colour |  | Grain Size |  | Intensity |  | Silicate |  | metallic |  | Structures
kom | komatiite
bas | basalt | bk | black | aph | aphanitic | int | Intense | qtz | quartz | mt | magnetite | bx | breccia
and | andesite | dk grn | dark green | fg | fine-grained | str | strong | ab | albite | hem | hem | pbx | psuedo-breccia
rhy | rhyolite | med grn | medium green | mg | medium-grained | mod | moderate | ksp | kspar | goe | goethite | mas | massive
gab | gabbro | lt grn | light green | cg | coarse-grained | wk | weak | amph | amphibole | py | pyrite | rp | relic porphyry
pyrox | pyroxenite | white | white | peg | pegmatitic |  |  | act | actinolite | po | pyrrhotite | dbx | diatreme breccia
per | peridotite | buff | buff |  |  |  |  | chl | chlorite | cpy | chalcopyrite | bed | bedding/lamination
dio | diorite | yel | yellow |  |  |  |  | ser | sericite | aspy | arsemopyrite | fld | fold
gran | granite | red | red |  |  |  |  | carb | carbonate | Au | gold | fol | foliation
ftuf | felsic tuff | pink | pink |  |  |  |  | graph | graphite | sp | sphalerite | con | contact
ituf | intermediate tuff | brn | brown |  |  |  |  | serp | serpentine | gal | galena | altn | alteration
mtuf | mafic tuff | orange | orange |  |  |  |  | tl | tourmaline | mal | malachite
|  | pu | purple |  |  |  |  | cc | Calcite | az | azurite
agg | agglomerate | [6 empty] | Grun | Grunnerite | U | uranophane
bx | breccia | [6 empty] | fu | fuchsite | gos | gossan
df | debris flow | [8 empty] | sulph | sulphide