## collar
HOLE-ID | LOCATIONX | LOCATIONY | LOCATIONZ | Year | LENGTH | AREA
2001-08 | 384675.79 | 6945082.5 | 824.56 | 2001 | 122.53 | MAIN
2001-09 | 384655.65 | 6945016.28 | 803 | 2001 | 90.53 | MAIN
2001-12 | 384725.49 | 6945094.75 | 821.32 | 2001 | 113.39 | MAIN
2001-13 | 384616.64 | 6945147.66 | 842.53 | 2001 | 131.67 | MAIN
2001-14 | 384544.13 | 6945003.64 | 811.96 | 2001 | 96.16 | MAIN
93-A | 384562.25 | 6945083.71 | 832.04 | 1993 | 100.89 | MAIN
93-B | 384568.55 | 6945214.4 | 857.22 | 1993 | 150.88 | MAIN
93-C | 384569.47 | 6945007.07 | 809.58 | 1993 | 96.01 | MAIN
93-D | 384634.92 | 6945108.11 | 834.15 | 1993 | 104.24 | MAIN
93-E | 384690.62 | 6945095.82 | 826.47 | 1993 | 230.73 | MAIN
93-F | 384697.74 | 6945035.79 | 811.35 | 1993 | 108.81 | MAIN
93-G | 384625.91 | 6945010.14 | 804.43 | 1993 | 76.81 | MAIN
93-H | 384604.54 | 6944984.75 | 805.19 | 1993 | 91.44 | MAIN
94-06 | 384517.93 | 6943968.5 | 943.72 | 1994 | 152.4 | RIDGETOP W
94-17 | 384512.76 | 6945075.46 | 836.34 | 1994 | 100.89 | MAIN
99-03 | 384622.51 | 6946401.32 | 873.8 | 1999 | 79.55 | EXP
99-04 | 384243.65 | 6946475.86 | 871.67 | 1999 | 154.53 | EXP
99-06 | 384546.72 | 6945048.4 | 822.35 | 1999 | 136.25 | MAIN

## dh_survey
HOLE-ID | DISTANCE | AZIMUTH | DIP | TYPE
2001-08 | 0 | 0 | -90 | UNK
2001-08 | 121.92 | 0 | -90 | UNK
2001-09 | 0 | 0 | -90 | UNK
2001-09 | 90.53 | 0 | -90 | UNK
2001-12 | 0 | 0 | -90 | UNK
2001-12 | 113.39 | 0 | -90 | UNK
2001-13 | 0 | 0 | -90 | UNK
2001-13 | 131.06 | 0 | -90 | UNK
2001-14 | 0 | 0 | -90 | UNK
2001-14 | 96.16 | 0 | -90 | UNK
93-A | 0 | 0 | -90 | UNK
93-A | 100.89 | 0 | -90 | UNK
93-B | 0 | 0 | -90 | UNK
93-B | 150.88 | 0 | -90 | UNK
93-C | 0 | 0 | -90 | UNK
93-C | 96.01 | 0 | -90 | UNK
93-D | 0 | 0 | -90 | UNK
93-D | 104.24 | 0 | -90 | UNK
93-E | 0 | 0 | -90 | UNK
93-E | 230.73 | 0 | -90 | UNK
93-F | 0 | 0 | -90 | UNK
93-F | 108.81 | 0 | -90 | UNK
93-G | 0 | 0 | -90 | UNK
93-G | 76.81 | 0 | -90 | UNK
93-H | 0 | 0 | -90 | UNK
93-H | 91.44 | 0 | -90 | UNK
94-06 | 0 | 249 | -45 | UNK
94-06 | 76.2 | 249 | -45 | UNK
94-06 | 152.4 | 249 | -43 | UNK
94-17 | 0 | 0 | -90 | UNK
94-17 | 100.89 | 0 | -90 | UNK
99-03 | 0 | 0 | -90 | UNK
99-03 | 79.55 | 0 | -90 | UNK
99-04 | 0 | 0 | -90 | UNK
99-04 | 154.53 | 0 | -90 | UNK
99-06 | 0 | 220.7 | -58 | UNK
99-06 | 3.05 | 220.7 | -58 | UNK
99-06 | 44.81 | 220.7 | -60 | UNK
99-06 | 90.53 | 220.7 | -61 | UNK
99-06 | 133.2 | 220.7 | -58 | UNK

## litho
HOLE-ID | FROM | TO | LITHO
2001-08 | 0 | 6.71 | OB
2001-08 | 6.71 | 45.11 | pG
2001-08 | 45.11 | 48.16 | eG
2001-08 | 48.16 | 95.1 | fG
2001-08 | 95.1 | 104.67 | eG
2001-08 | 104.67 | 120.67 | fG
2001-08 | 120.67 | 122.53 | pG
2001-09 | 0 | 5.18 | OB
2001-09 | 5.18 | 16.61 | pG
2001-09 | 16.61 | 18.9 | eG
2001-09 | 18.9 | 57.61 | fG
2001-09 | 57.61 | 79.71 | pG
2001-09 | 79.71 | 79.89 | Ap
2001-09 | 79.89 | 88.79 | pG
2001-09 | 88.79 | 90.28 | And
2001-09 | 90.28 | 90.53 | pG
2001-12 | 0 | 6.71 | OB
2001-12 | 6.71 | 17.56 | pG
2001-12 | 17.56 | 19.26 | fG
2001-12 | 19.26 | 27.43 | pG
2001-12 | 27.43 | 38.1 | eG
2001-12 | 38.1 | 67.51 | fG
2001-12 | 67.51 | 69.59 | eG
2001-12 | 69.59 | 74.68 | fG
2001-12 | 74.68 | 76.5 | pG
2001-12 | 76.5 | 78.33 | fG
2001-12 | 78.33 | 92.23 | pG
2001-12 | 92.23 | 105.77 | fG
2001-12 | 105.77 | 113.39 | pG
2001-13 | 0 | 6.1 | OB
2001-13 | 6.1 | 12.74 | eG
2001-13 | 12.74 | 13.26 | And
2001-13 | 13.26 | 20.42 | eG
2001-13 | 20.42 | 47.24 | pG
2001-13 | 47.24 | 52.52 | eG
2001-13 | 52.52 | 55.02 | fG
2001-13 | 55.02 | 59.74 | eG
2001-13 | 59.74 | 64.77 | pG
2001-13 | 64.77 | 65.99 | eG
2001-13 | 65.99 | 67.3 | fG
2001-13 | 67.3 | 68.03 | And
2001-13 | 68.03 | 91.14 | fG
2001-13 | 91.14 | 92.96 | Sil
2001-13 | 92.96 | 99.67 | fG
2001-13 | 99.67 | 103.02 | Sil
2001-13 | 103.02 | 105.77 | fG
2001-13 | 105.77 | 109.12 | Sil
2001-13 | 109.12 | 120.09 | fG
2001-13 | 120.09 | 131.67 | pG
2001-14 | 0 | 18.9 | OB
2001-14 | 18.9 | 40.23 | pG
2001-14 | 40.23 | 57 | fG
2001-14 | 57 | 66.29 | pG
2001-14 | 66.29 | 88.39 | fG
2001-14 | 88.39 | 90.83 | eG
2001-14 | 90.83 | 92.96 | fG
2001-14 | 92.96 | 96.16 | eG
93-A | 0 | 4.27 | OB
93-A | 4.27 | 17.68 | pG
93-A | 17.68 | 18.29 | And
93-A | 18.29 | 23.47 | pG
93-A | 23.47 | 24.69 | pG
93-A | 24.69 | 28.96 | pG
93-A | 28.96 | 30.48 | pG
93-A | 30.48 | 31.39 | pG
93-A | 31.39 | 32 | F
93-A | 32 | 36.27 | pG
93-A | 36.27 | 36.42 | F
93-A | 36.42 | 38.4 | pG
93-A | 38.4 | 38.56 | Q
93-A | 38.56 | 42.67 | pG
93-A | 42.67 | 44.5 | eG
93-A | 44.5 | 53.64 | eG
93-A | 53.64 | 54.25 | eG
93-A | 54.25 | 55.78 | eG
93-A | 55.78 | 56.08 | eG
93-A | 56.08 | 57 | fG
93-A | 57 | 59.13 | eG
93-A | 59.13 | 59.44 | And
93-A | 59.44 | 60.2 | eG
93-A | 60.2 | 61.11 | And
93-A | 61.11 | 65.07 | eG
93-A | 65.07 | 65.68 | F
93-A | 65.68 | 67.36 | eG
93-A | 67.36 | 71.32 | F
93-A | 71.32 | 72.54 | eG
93-A | 72.54 | 75.29 | pG
93-A | 75.29 | 80.77 | pG
93-A | 80.77 | 84.67 | pG
93-A | 84.67 | 86.41 | Sil
93-A | 86.41 | 90.07 | Sil
93-A | 90.07 | 90.68 | Sil
93-A | 90.68 | 91.59 | p
93-A | 91.59 | 96.32 | eG
93-A | 96.32 | 97.84 | F
93-A | 97.84 | 98.45 | eG
93-A | 98.45 | 99.36 | F
93-A | 99.36 | 100.89 | eG
93-B | 0 | 6.71 | OB
93-B | 6.71 | 16.61 | cG
93-B | 16.61 | 17.37 | And
93-B | 17.37 | 17.98 | cG
93-B | 17.98 | 20.42 | cG
93-B | 20.42 | 29.26 | cG
93-B | 29.26 | 33.83 | cG
93-B | 33.83 | 34.14 | And
93-B | 34.14 | 35.05 | cG
93-B | 35.05 | 38.71 | F
93-B | 38.71 | 43.89 | pG
93-B | 43.89 | 45.72 | pG
93-B | 45.72 | 49.38 | pG
93-B | 49.38 | 51.21 | pG
93-B | 51.21 | 52.12 | Peg
93-B | 52.12 | 55.78 | pG
93-B | 55.78 | 57.91 | pG
93-B | 57.91 | 59.13 | pG
93-B | 59.13 | 61.57 | eG
93-B | 61.57 | 62.18 | And
93-B | 62.18 | 62.79 | eG
93-B | 62.79 | 64.01 | F
93-B | 64.01 | 68.58 | F
93-B | 68.58 | 74.68 | F
93-B | 74.68 | 75.29 | F
93-B | 75.29 | 79.55 | pG
93-B | 79.55 | 79.86 | F
93-B | 79.86 | 81.99 | pG
93-B | 81.99 | 82.3 | B
93-B | 82.3 | 87.02 | Sil
93-B | 87.02 | 89.15 | Peg
93-B | 89.15 | 89.82 | fG
93-B | 89.82 | 94.95 | pG
93-B | 94.95 | 96.77 | fG
93-B | 96.77 | 101.19 | pG
93-B | 101.19 | 104.24 | eG
93-B | 104.24 | 104.55 | F
93-B | 104.55 | 104.85 | Peg
93-B | 104.85 | 106.68 | eG
93-B | 106.68 | 108.81 | fG
93-B | 108.81 | 109.42 | And
93-B | 109.42 | 112.47 | fG
93-B | 112.47 | 113.08 | Sil
93-B | 113.08 | 113.39 | pG
93-B | 113.39 | 114.76 | eG
93-B | 114.76 | 116.43 | fG
93-B | 116.43 | 121.49 | fG
93-B | 121.49 | 122.01 | cG
93-B | 122.01 | 122.83 | fG
93-B | 122.83 | 123.29 | Sil
93-B | 123.29 | 126.49 | fG
93-B | 126.49 | 131.67 | eG
93-B | 131.67 | 132.28 | Ap
93-B | 132.28 | 133.5 | eG
93-B | 133.5 | 134.26 | Peg
93-B | 134.26 | 139.9 | pG
93-B | 139.9 | 142.65 | eG
93-B | 142.65 | 150.88 | fG
93-C | 0 | 12.19 | OB
93-C | 12.19 | 12.8 | pG
93-C | 12.8 | 13.72 | pG
93-C | 13.72 | 26.82 | pG
93-C | 26.82 | 28.35 | fG
93-C | 28.35 | 33.83 | fG
93-C | 33.83 | 35.66 | fG
93-C | 35.66 | 36.27 | fG
93-C | 36.27 | 37.49 | pG
93-C | 37.49 | 43.28 | pG
93-C | 43.28 | 46.79 | pG
93-C | 46.79 | 47.09 | Peg
93-C | 47.09 | 47.7 | pG
93-C | 47.7 | 47.85 | fG
93-C | 47.85 | 48.46 | pG
93-C | 48.46 | 50.6 | pG
93-C | 50.6 | 53.95 | fG
93-C | 53.95 | 56.39 | fG
93-C | 56.39 | 58.98 | fG
93-C | 58.98 | 61.57 | fG
93-C | 61.57 | 68.58 | fG
93-C | 68.58 | 71.63 | fG
93-C | 71.63 | 73.3 | fG
93-C | 73.3 | 76.81 | eG
93-C | 76.81 | 77.42 | pG
93-C | 77.42 | 80.77 | pG
93-C | 80.77 | 84.12 | pG
93-C | 84.12 | 84.43 | pG
93-C | 84.43 | 92.81 | pG
93-C | 92.81 | 96.01 | fG
93-D | 0 | 23.16 | OB
93-D | 23.16 | 24.69 | eG
93-D | 24.69 | 26.52 | And
93-D | 26.52 | 27.58 | fG
93-D | 27.58 | 27.61 | fG
93-D | 27.61 | 32 | fG
93-D | 32 | 37.19 | pG
93-D | 37.19 | 38.1 | eG
93-D | 38.1 | 41.45 | eG
93-D | 41.45 | 47.85 | eG
93-D | 47.85 | 49.38 | Ap
93-D | 49.38 | 53.34 | eG
93-D | 53.34 | 55.47 | eG
93-D | 55.47 | 57.61 | eG
93-D | 57.61 | 59.74 | fG
93-D | 59.74 | 60.96 | fG
93-D | 60.96 | 66.32 | pG
93-D | 66.32 | 69.19 | eG
93-D | 69.19 | 70.71 | eG
93-D | 70.71 | 73.15 | pG
93-D | 73.15 | 74.68 | pG
93-D | 74.68 | 77.42 | fG
93-D | 77.42 | 78.33 | fG
93-D | 78.33 | 87.48 | pG
93-D | 87.48 | 92.2 | pG
93-D | 92.2 | 96.62 | fG
93-D | 96.62 | 97.54 | fG
93-D | 97.54 | 99.06 | fG
93-D | 99.06 | 103.33 | fG
93-D | 103.33 | 104.24 | eG
93-E | 0 | 5.79 | OB
93-E | 5.79 | 20.42 | pG
93-E | 20.42 | 30.78 | pG
93-E | 30.78 | 31.09 | Ap
93-E | 31.09 | 31.7 | pG
93-E | 31.7 | 33.53 | pG
93-E | 33.53 | 34.14 | Peg
93-E | 34.14 | 34.75 | pG
93-E | 34.75 | 35.66 | pG
93-E | 35.66 | 39.62 | pG
93-E | 39.62 | 39.93 | Ap
93-E | 39.93 | 43.59 | pG
93-E | 43.59 | 44.5 | pG
93-E | 44.5 | 45.72 | cG
93-E | 45.72 | 49.07 | pG
93-E | 49.07 | 52.12 | eG
93-E | 52.12 | 52.73 | fG
93-E | 52.73 | 54.86 | fG
93-E | 54.86 | 55.47 | fG
93-E | 55.47 | 57.91 | fG
93-E | 57.91 | 69.49 | fG
93-E | 69.49 | 71.93 | Peg
93-E | 71.93 | 74.98 | fG
93-E | 74.98 | 77.42 | pG
93-E | 77.42 | 79.25 | pG
93-E | 79.25 | 79.86 | pG
93-E | 79.86 | 81.99 | pG
93-E | 81.99 | 82.91 | pG
93-E | 82.91 | 83.36 | Sil
93-E | 83.36 | 89 | fG
93-E | 89 | 89.92 | fG
93-E | 89.92 | 90.53 | fG
93-E | 90.53 | 91.44 | fG
93-E | 91.44 | 95.4 | pG
93-E | 95.4 | 96.38 | cG
93-E | 96.38 | 99.43 | fG
93-E | 99.43 | 100.68 | eG
93-E | 100.68 | 102.32 | fG
93-E | 102.32 | 105.77 | cG
93-E | 105.77 | 105.92 | Sil
93-E | 105.92 | 108.2 | cG
93-E | 108.2 | 108.45 | Mag
93-E | 108.45 | 110.4 | cG
93-E | 110.4 | 111.56 | fG
93-E | 111.56 | 112.78 | pG
93-E | 112.78 | 117.01 | fG
93-E | 117.01 | 117.32 | Sil
93-E | 117.32 | 119.02 | fG
93-E | 119.02 | 119.54 | pG
93-E | 119.54 | 122.07 | fG
93-E | 122.07 | 122.38 | Peg
93-E | 122.38 | 124.66 | fG
93-E | 124.66 | 125.43 | eG
93-E | 125.43 | 127.5 | fG
93-E | 127.5 | 129.24 | pG
93-E | 129.24 | 132.28 | eG
93-E | 132.28 | 132.74 | Peg
93-E | 132.74 | 149.66 | pG
93-E | 149.66 | 150.27 | And
93-E | 150.27 | 153.62 | pG
93-E | 153.62 | 156.67 | pG
93-E | 156.67 | 164.13 | pG
93-E | 164.13 | 165.2 | fG
93-E | 165.2 | 167.64 | pG
93-E | 167.64 | 167.85 | Sil
93-E | 167.85 | 169.16 | pG
93-E | 169.16 | 174.04 | pG
93-E | 174.04 | 179.22 | pG
93-E | 179.22 | 180.75 | And
93-E | 180.75 | 186.54 | pG
93-E | 186.54 | 189.28 | pG
93-E | 189.28 | 195.99 | fG
93-E | 195.99 | 203.3 | eG
93-E | 203.3 | 205.44 | pG
93-E | 205.44 | 217.93 | fG
93-E | 217.93 | 219.76 | fG
93-E | 219.76 | 230.73 | pG
93-F | 0 | 9.14 | OB
93-F | 9.14 | 16.61 | eG
93-F | 16.61 | 17.68 | Peg
93-F | 17.68 | 20.73 | eG
93-F | 20.73 | 22.56 | eG
93-F | 22.56 | 32 | fG
93-F | 32 | 32.31 | F
93-F | 32.31 | 33.53 | fG
93-F | 33.53 | 38.1 | fG
93-F | 38.1 | 42.06 | fG
93-F | 42.06 | 42.67 | Ap
93-F | 42.67 | 43.28 | F
93-F | 43.28 | 44.81 | fG
93-F | 44.81 | 45.87 | fG
93-F | 45.87 | 46.79 | fG
93-F | 46.79 | 48.77 | fG
93-F | 48.77 | 55.78 | fG
93-F | 55.78 | 56.39 | fG
93-F | 56.39 | 62.79 | fG
93-F | 62.79 | 64.31 | fG
93-F | 64.31 | 69.8 | eG
93-F | 69.8 | 70.41 | Peg
93-F | 70.41 | 73.76 | eG
93-F | 73.76 | 79.55 | pG
93-F | 79.55 | 79.86 | eG
93-F | 79.86 | 83.52 | pG
93-F | 83.52 | 86.72 | fG
93-F | 86.72 | 88.24 | fG
93-F | 88.24 | 94.49 | fG
93-F | 94.49 | 95.1 | Ap
93-F | 95.1 | 98.15 | fG
93-F | 98.15 | 98.91 | eG
93-F | 98.91 | 99.36 | Peg
93-F | 99.36 | 102.72 | eG
93-F | 102.72 | 106.98 | fG
93-F | 106.98 | 108.81 | pG
93-G | 0 | 17.07 | OB
93-G | 17.07 | 17.37 | pG
93-G | 17.37 | 17.68 | eG
93-G | 17.68 | 22.86 | pG
93-G | 22.86 | 23.16 | F
93-G | 23.16 | 26.21 | pG
93-G | 26.21 | 26.82 | F
93-G | 26.82 | 29.87 | pG
93-G | 29.87 | 32.61 | pG
93-G | 32.61 | 33.22 | F
93-G | 33.22 | 35.66 | pG
93-G | 35.66 | 37.8 | fG
93-G | 37.8 | 38.56 | eG
93-G | 38.56 | 41.76 | pG
93-G | 41.76 | 44.04 | fG
93-G | 44.04 | 47.24 | fG
93-G | 47.24 | 47.85 | fG
93-G | 47.85 | 48.77 | fG
93-G | 48.77 | 51.82 | fG
93-G | 51.82 | 52.43 | F
93-G | 52.43 | 52.73 | fG
93-G | 52.73 | 54.86 | pG
93-G | 54.86 | 56.39 | fG
93-G | 56.39 | 56.69 | eG
93-G | 56.69 | 57 | fG
93-G | 57 | 60.35 | fG
93-G | 60.35 | 61.72 | eG
93-G | 61.72 | 64.01 | fG
93-G | 64.01 | 67.67 | fG
93-G | 67.67 | 68.58 | fG
93-G | 68.58 | 76.81 | pG
93-H | 0 | 15.85 | OB
93-H | 15.85 | 25.91 | pG
93-H | 25.91 | 26.67 | fG
93-H | 26.67 | 29.26 | fG
93-H | 29.26 | 31.7 | fG
93-H | 31.7 | 33.53 | pG
93-H | 33.53 | 41.76 | pG
93-H | 41.76 | 42.52 | pG
93-H | 42.52 | 42.98 | Sil/Mag
93-H | 42.98 | 48.62 | pG
93-H | 48.62 | 50.9 | pG
93-H | 50.9 | 51.82 | pG
93-H | 51.82 | 52.73 | eG
93-H | 52.73 | 56.08 | fG
93-H | 56.08 | 56.39 | F
93-H | 56.39 | 56.91 | fG
93-H | 56.91 | 57.76 | Q/Mag
93-H | 57.76 | 61.57 | fG
93-H | 61.57 | 64.16 | fG
93-H | 64.16 | 64.92 | Peg
93-H | 64.92 | 71.63 | fG
93-H | 71.63 | 72.24 | fG
93-H | 72.24 | 73.76 | Sil
93-H | 73.76 | 76.81 | eG
93-H | 76.81 | 80.62 | eG
93-H | 80.62 | 81.08 | fG
93-H | 81.08 | 91.44 | eG
94-06 | 0 | 4.27 | OB
94-06 | 4.27 | 12.04 | pG
94-06 | 12.04 | 13.87 | fG
94-06 | 13.87 | 17.07 | pG
94-06 | 17.07 | 18.9 | F
94-06 | 18.9 | 32.16 | pG
94-06 | 32.16 | 32.61 | fG
94-06 | 32.61 | 55.84 | pG
94-06 | 55.84 | 60.56 | fG
94-06 | 60.56 | 93.57 | pG
94-06 | 93.57 | 101.65 | fG
94-06 | 101.65 | 116.74 | pG
94-06 | 116.74 | 118.87 | fG
94-06 | 118.87 | 120.7 | fG
94-06 | 120.7 | 137.77 | pG
94-06 | 137.77 | 143.26 | fG
94-06 | 143.26 | 144.02 | eG
94-06 | 144.02 | 152.4 | pG
94-17 | 0 | 15.85 | OB
94-17 | 15.85 | 23.77 | pG
94-17 | 23.77 | 24.08 | Ap
94-17 | 24.08 | 29.87 | pG
94-17 | 29.87 | 31.09 | pG
94-17 | 31.09 | 32.31 | fG
94-17 | 32.31 | 41.45 | pG
94-17 | 41.45 | 45.72 | pG
94-17 | 45.72 | 50.29 | pG
94-17 | 50.29 | 50.9 | F
94-17 | 50.9 | 59.74 | fG
94-17 | 59.74 | 61.57 | pG
94-17 | 61.57 | 63.09 | F
94-17 | 63.09 | 65.53 | fG
94-17 | 65.53 | 77.42 | pG
94-17 | 77.42 | 78.33 | F
94-17 | 78.33 | 88.27 | pG
94-17 | 88.27 | 93.27 | Sil
94-17 | 93.27 | 94.49 | Sil
94-17 | 94.49 | 94.95 | Sil
94-17 | 94.95 | 97.54 | fG
94-17 | 97.54 | 100.58 | fG
94-17 | 100.58 | 100.89 | pG
99-03 | 0 | 6.1 | OB
99-03 | 6.1 | 8.53 | OB
99-03 | 8.53 | 12.8 | fG
99-03 | 12.8 | 14.63 | fG
99-03 | 14.63 | 19.51 | fG
99-03 | 19.51 | 19.81 | fG
99-03 | 19.81 | 66.75 | fG
99-03 | 66.75 | 67.51 | mafic
99-03 | 67.51 | 68.76 | fG
99-03 | 68.76 | 68.88 | mafic
99-03 | 68.88 | 79.55 | fG
99-04 | 0 | 2.44 | OB
99-04 | 2.44 | 8.99 | fG
99-04 | 8.99 | 9.14
99-04 | 9.14 | 11.28 | fG
99-04 | 11.28 | 11.43 | And
99-04 | 11.43 | 15.54 | fG
99-04 | 15.54 | 16.15 | fG
99-04 | 16.15 | 17.98 | fG
99-04 | 17.98 | 18.59 | fG
99-04 | 18.59 | 24.08 | fG
99-04 | 24.08 | 24.38 | fG
99-04 | 24.38 | 27.43 | fG
99-04 | 27.43 | 28.04 | Ap
99-04 | 28.04 | 30.48 | fG
99-04 | 30.48 | 32.61 | fG
99-04 | 32.61 | 35.05 | fG
99-04 | 35.05 | 35.66 | eG
99-04 | 35.66 | 38.1 | fG
99-04 | 38.1 | 39.01 | eG
99-04 | 39.01 | 42.98 | fG
99-04 | 42.98 | 43.28 | eG
99-04 | 43.28 | 44.2 | fG
99-04 | 44.2 | 44.65 | eG
99-04 | 44.65 | 44.81 | cG
99-04 | 44.81 | 62.94 | cG
99-04 | 62.94 | 63.09 | fG
99-04 | 63.09 | 77.11 | cG
99-04 | 77.11 | 81.38 | eG
99-04 | 81.38 | 81.69 | cG
99-04 | 81.69 | 83.52 | And
99-04 | 83.52 | 86.11 | cG
99-04 | 86.11 | 88.39 | Ap
99-04 | 88.39 | 90.98 | cG
99-04 | 90.98 | 91.44 | Ap
99-04 | 91.44 | 101.8 | fG
99-04 | 101.8 | 102.26
99-04 | 102.26 | 123.44 | fG
99-04 | 123.44 | 123.75 | Ap
99-04 | 123.75 | 124.97 | fG
99-04 | 124.97 | 125.58 | fG
99-04 | 125.58 | 133.81 | fG
99-04 | 133.81 | 134.23 | Ap
99-04 | 134.23 | 134.26 | Ap
99-04 | 134.26 | 140.36 | cG
99-04 | 140.36 | 141.43 | Peg
99-04 | 141.43 | 150.57 | fG
99-04 | 150.57 | 151.18 | fG
99-04 | 151.18 | 152.4 | fG
99-04 | 152.4 | 152.7 | Ap
99-04 | 152.7 | 154.53 | fG
99-06 | 0 | 3.05 | OB
99-06 | 3.05 | 3.66 | OB
99-06 | 3.66 | 5.18 | eG
99-06 | 5.18 | 11.28 | eG
99-06 | 11.28 | 12.19 | pG
99-06 | 12.19 | 13.11 | pG
99-06 | 13.11 | 18.9 | pG
99-06 | 18.9 | 20.42 | pG
99-06 | 20.42 | 21.49 | pG
99-06 | 21.49 | 21.79 | Peg
99-06 | 21.79 | 35.36 | pG
99-06 | 35.36 | 35.39 | clay
99-06 | 35.39 | 43.89 | pG
99-06 | 43.89 | 44.2 | Peg
99-06 | 44.2 | 44.81 | pG
99-06 | 44.81 | 44.84 | clay
99-06 | 44.84 | 47.24 | pG
99-06 | 47.24 | 51.82 | pG
99-06 | 51.82 | 51.97 | pG
99-06 | 51.97 | 52.43 | And
99-06 | 52.43 | 52.73 | And
99-06 | 52.73 | 61.57 | pG
99-06 | 61.57 | 61.87 | clay
99-06 | 61.87 | 63.09 | pG
99-06 | 63.09 | 63.34 | Ap
99-06 | 63.34 | 63.4 | pG
99-06 | 63.4 | 63.55 | Peg
99-06 | 63.55 | 64.01 | Peg
99-06 | 64.01 | 68.28 | pG
99-06 | 68.28 | 68.52 | Ap
99-06 | 68.52 | 69.8 | pG
99-06 | 69.8 | 70.1 | Peg
99-06 | 70.1 | 70.71 | pG
99-06 | 70.71 | 73.15 | Sil
99-06 | 73.15 | 74.68 | Sil
99-06 | 74.68 | 75.29 | eG
99-06 | 75.29 | 76.66 | Sil
99-06 | 76.66 | 76.81 | clay
99-06 | 76.81 | 80.92 | pG
99-06 | 80.92 | 81.08 | clay
99-06 | 81.08 | 81.69 | pG
99-06 | 81.69 | 81.72
99-06 | 81.72 | 84.12 | pG
99-06 | 84.12 | 84.16 | clay
99-06 | 84.16 | 85.19 | pG
99-06 | 85.19 | 85.95 | pG
99-06 | 85.95 | 89.31 | pG
99-06 | 89.31 | 90.83 | pG
99-06 | 90.83 | 90.86
99-06 | 90.86 | 91.44 | pG
99-06 | 91.44 | 91.47
99-06 | 91.47 | 100.07 | pG
99-06 | 100.07 | 101.59 | fG
99-06 | 101.59 | 103.17 | fG
99-06 | 103.17 | 104.85 | pG
99-06 | 104.85 | 105.16 | pG
99-06 | 105.16 | 109.88 | pG
99-06 | 109.88 | 110.19 | pG
99-06 | 110.19 | 115.21 | pG
99-06 | 115.21 | 115.52 | pG
99-06 | 115.52 | 116.13 | pG
99-06 | 116.13 | 116.43 | pG
99-06 | 116.43 | 117.04 | pG
99-06 | 117.04 | 117.65 | pG
99-06 | 117.65 | 117.96 | pG
99-06 | 117.96 | 118.11 | And
99-06 | 118.11 | 123.14 | pG
99-06 | 123.14 | 126.8 | fG
99-06 | 126.8 | 126.83 | pG
99-06 | 126.83 | 129.84 | pG
99-06 | 129.84 | 132.59 | pG
99-06 | 132.59 | 136.25 | pG

## assay
HOLE-ID | FROM | TO | LENGTH | SAMPLE | CU | CU_NS | AU | AG
2001-09 | 17.98 | 18.59 | 0.61 | 27101 | 0.26 | 0.24 | 0 | 0.69
2001-09 | 18.59 | 20.12 | 1.53 | 27102 | 0.33 | 0.3 | 0 | 0.69
2001-09 | 20.12 | 21.34 | 1.22 | 27103 | 0.33 | 0.31 | 0 | 1.37
2001-09 | 21.34 | 22.86 | 1.52 | 27104 | 0.45 | 0.41 | 0.34 | 2.06
2001-09 | 22.86 | 24.08 | 1.22 | 27105 | 0.92 | 0.87 | 0.34 | 3.09
2001-09 | 24.08 | 24.99 | 0.91 | 27106 | 0.56 | 0.54 | 0.34 | 1.71
2001-09 | 24.99 | 26.52 | 1.53 | 27107 | 0.51 | 0.48 | 0 | 1.71
2001-09 | 26.52 | 28.04 | 1.52 | 27108 | 0.95 | 0.87 | 0.34 | 2.74
2001-09 | 28.04 | 29.57 | 1.53 | 27109 | 0.82 | 0.78 | 0.34 | 2.74
2001-09 | 29.57 | 31.09 | 1.52 | 27110 | 0.75 | 0.7 | 0.34 | 3.09
2001-09 | 31.09 | 32 | 0.91 | 27111 | 1.27 | 1.21 | 0.34 | 3.43
2001-09 | 32 | 32.92 | 0.92 | 27112 | 0.96 | 0.85 | 0.34 | 3.43
2001-09 | 32.92 | 33.83 | 0.91 | 27113 | 2.5 | 2.34 | 0.68 | 6.51
2001-09 | 33.83 | 35.36 | 1.53 | 27116 | 1.78 | 1.67 | 0.68 | 5.49
2001-09 | 35.36 | 36.88 | 1.52 | 27117 | 4.81 | 3.86 | 0.34 | 5.14
2001-09 | 36.88 | 38.4 | 1.52 | 27118 | 1.32 | 1.22 | 0.68 | 6.86
2001-09 | 38.4 | 39.93 | 1.53 | 27119 | 1.54 | 1.36 | 1.02 | 8.23
2001-09 | 39.93 | 40.54 | 0.61 | 27332 | 0.6 | 0.21 | 1.37 | 3.77
2001-09 | 40.54 | 42.06 | 1.52 | 27333 | 1.65 | 0.49 | 0.68 | 7.54
2001-09 | 42.06 | 42.98 | 0.92 | 27334 | 2.02 | 0.98 | 0.68 | 4.8
2001-09 | 42.98 | 44.5 | 1.52 | 27335 | 2.02 | 0.45 | 0.34 | 4.46
2001-09 | 44.5 | 45.57 | 1.07 | 27336 | 3.86 | 0.29 | 0.68 | 6.86
2001-09 | 45.57 | 47.24 | 1.67 | 27337 | 1.27 | 0.43 | 0.34 | 3.43
2001-09 | 47.24 | 48.46 | 1.22 | 27121 | 2.12 | 0 | 4.11 | 6.86
2001-09 | 48.46 | 49.38 | 0.92 | 27122 | 1.48 | 0.15 | 1.02 | 5.83
2001-09 | 49.38 | 50.6 | 1.22 | 27123 | 2.46 | 0.14 | 0.68 | 8.57
2001-09 | 50.6 | 51.82 | 1.22 | 27124 | 3.53 | 0.17 | 1.71 | 9.94
2001-09 | 51.82 | 52.73 | 0.91 | 27125 | 1.03 | 0.07 | 0.34 | 3.09
2001-09 | 52.73 | 53.64 | 0.91 | 27126 | 2.77 | 0.19 | 1.02 | 6.51
2001-09 | 53.64 | 54.56 | 0.92 | 27127 | 2.86 | 0.18 | 0.34 | 7.89
2001-09 | 54.56 | 55.78 | 1.22 | 27129 | 2.99 | 0.21 | 0.68 | 9.94
2001-09 | 55.78 | 56.69 | 0.91 | 27130 | 3.24 | 0.23 | 1.02 | 15.43
2001-09 | 56.69 | 57.61 | 0.92 | 27131 | 1.81 | 0.2 | 0.34 | 7.89
2001-12 | 38.1 | 39.32 | 1.22 | 27174 | 0.6 | 0.43 | 0 | 2.06
2001-12 | 39.32 | 40.23 | 0.91 | 27175 | 2.48 | 0.2 | 0.34 | 6.51
2001-12 | 40.23 | 40.84 | 0.61 | 27176 | 6.92 | 0.33 | 0.34 | 10.29
2001-12 | 40.84 | 42.06 | 1.22 | 27177 | 1.39 | 0.2 | 0 | 2.74
2001-12 | 42.06 | 43.28 | 1.22 | 27178 | 0.67 | 0.18 | 0 | 2.06
2001-12 | 43.28 | 44.5 | 1.22 | 27179 | 1.54 | 0.17 | 0 | 3.77
2001-12 | 44.5 | 45.2 | 0.7 | 27180 | 2.7 | 0.24 | 0.34 | 6.51
2001-12 | 45.2 | 45.72 | 0.52 | 27181 | 7.08 | 0.27 | 0.34 | 14.06
2001-12 | 45.72 | 47.24 | 1.52 | 27185 | 1.06 | 0.13 | 0 | 2.74
2001-12 | 47.24 | 48.77 | 1.53 | 27186 | 0.81 | 0.12 | 0 | 3.77
2001-12 | 48.77 | 50.29 | 1.52 | 27187 | 0.47 | 0.05 | 0 | 1.71
2001-12 | 50.29 | 51.82 | 1.53 | 27188 | 0.34 | 0.04 | 0 | 1.37
2001-12 | 51.82 | 53.34 | 1.52 | 27189 | 0.22 | 0.02 | 0 | 0.69
2001-12 | 53.34 | 54.86 | 1.52 | 27190 | 0.24 | 0.03 | 0 | 1.03
2001-12 | 54.86 | 56.39 | 1.53 | 27191 | 1.03 | 0.09 | 0 | 3.43
2001-12 | 56.39 | 57.91 | 1.52 | 27192 | 0.81 | 0.05 | 0 | 2.06
2001-12 | 57.91 | 59.44 | 1.53 | 27193 | 0.7 | 0.06 | 0 | 3.09
2001-12 | 59.44 | 60.96 | 1.52 | 27194 | 1.03 | 0.07 | 0 | 3.09
2001-12 | 60.96 | 62.48 | 1.52 | 27195 | 0.32 | 0.03 | 0 | 1.37
2001-12 | 62.48 | 64.01 | 1.53 | 27196 | 0.3 | 0.01 | 0 | 1.03
2001-12 | 64.01 | 65.53 | 1.52 | 27197 | 0.48 | 0.01 | 0 | 1.37
2001-12 | 65.53 | 67.06 | 1.53 | 27198 | 0.54 | 0.03 | 0 | 2.06
2001-12 | 67.06 | 68.58 | 1.52 | 27199 | 0.26 | 0.04 | 0 | 1.03
2001-12 | 68.58 | 69.49 | 0.91 | 27200 | 0.01 | 0.001 | 0 | 0.69
2001-12 | 69.49 | 70.71 | 1.22 | 27201 | 0.28 | 0.02 | 0 | 1.03
2001-12 | 70.71 | 72.24 | 1.53 | 27202 | 0.47 | 0.02 | 0 | 1.37
2001-12 | 72.24 | 73.76 | 1.52 | 27203 | 0.62 | 0.02 | 0 | 2.06
2001-12 | 73.76 | 75.29 | 1.53 | 27204 | 0.24 | 0 | 0 | 1.03
2001-12 | 75.29 | 76.5 | 1.21 | 27205 | 0.01 | 0 | 0 | 0.69
2001-12 | 76.5 | 77.42 | 0.92 | 27206 | 0.22 | 0 | 0 | 1.37
2001-12 | 77.42 | 78.33 | 0.91 | 27207 | 0.21 | 0 | 0 | 1.71
2001-12 | 78.33 | 79.86 | 1.53 | 27208 | 0.01 | 0 | 0 | 0.69
2001-12 | 92.05 | 93.57 | 1.52 | 27212 | 0.28 | 0.05 | 0 | 1.37
2001-12 | 93.57 | 95.1 | 1.53 | 27213 | 0.11 | 0.01 | 0 | 0.69
2001-12 | 95.1 | 96.62 | 1.52 | 27214 | 0.44 | 0.05 | 0 | 1.71
2001-12 | 96.62 | 98.15 | 1.53 | 27215 | 0.73 | 0.09 | 0.34 | 3.77
2001-12 | 98.15 | 99.67 | 1.52 | 27216 | 0.46 | 0.05 | 0 | 1.71
2001-12 | 99.67 | 101.19 | 1.52 | 27217 | 0.74 | 0.08 | 0 | 3.09
2001-12 | 101.19 | 102.72 | 1.53 | 27218 | 0.29 | 0.04 | 0 | 1.37
2001-12 | 102.72 | 104.24 | 1.52 | 27219 | 0.68 | 0.12 | 0.34 | 5.14
2001-12 | 104.24 | 105.77 | 1.53 | 27220 | 0.68 | 0.1 | 0.34 | 4.11
2001-12 | 105.77 | 107.29 | 1.52 | 27221 | 0.01 | 0 | 0 | 0.69
2001-13 | 8.23 | 9.14 | 0.91 | 27271 | 0.05 | 0 | 0 | 0.69
2001-13 | 9.14 | 10.36 | 1.22 | 27272 | 2.06 | 1.97 | 1.37 | 18.51
2001-13 | 10.36 | 11.28 | 0.92 | 27273 | 0.71 | 0.72 | 0 | 0.69
2001-13 | 11.28 | 12.8 | 1.52 | 27274 | 0.58 | 0.57 | 0 | 0.69
2001-13 | 12.8 | 14.33 | 1.53 | 27275 | 0.51 | 0.49 | 0 | 0.69
2001-13 | 24.69 | 26.52 | 1.83 | 27278 | 0.95 | 0.81 | 0.34 | 7.89
2001-13 | 26.52 | 28.04 | 1.52 | 27279 | 1.23 | 0.97 | 0.34 | 2.4
2001-13 | 52.43 | 53.95 | 1.52 | 27280 | 0.27 | 0 | 0 | 1.37
2001-13 | 53.95 | 55.17 | 1.22 | 27281 | 0.14 | 0 | 0 | 1.03
2001-13 | 55.17 | 57 | 1.83 | 27282 | 0.01 | 0 | 0 | 0.69
2001-13 | 57 | 58.52 | 1.52 | 27283 | 0.02 | 0 | 0 | 0.69
2001-13 | 58.52 | 60.05 | 1.53 | 27284 | 0.01 | 0 | 0 | 0.69
2001-13 | 64.62 | 65.84 | 1.22 | 27285 | 0.01 | 0 | 0 | 0.69
2001-13 | 65.84 | 67.36 | 1.52 | 27286 | 1.96 | 0 | 0.34 | 4.8
2001-13 | 67.36 | 68.28 | 0.92 | 27287 | 0.01 | 0 | 0 | 0.69
2001-13 | 68.28 | 69.19 | 0.91 | 27288 | 1.42 | 0.2 | 0.34 | 4.11
2001-13 | 69.19 | 70.71 | 1.52 | 27289 | 1.84 | 0.14 | 0.34 | 3.77
2001-13 | 70.71 | 72.24 | 1.53 | 27290 | 0.89 | 0.09 | 0.34 | 1.71
2001-13 | 72.24 | 73.76 | 1.52 | 27291 | 1.15 | 0.09 | 0.34 | 2.4
2001-13 | 73.76 | 75.29 | 1.53 | 27292 | 1.85 | 0.15 | 0.34 | 4.11
2001-13 | 75.29 | 76.81 | 1.52 | 27294 | 1.14 | 0.08 | 0 | 2.06
2001-13 | 76.81 | 78.33 | 1.52 | 27295 | 1.49 | 0.12 | 0.34 | 3.43
2001-13 | 78.33 | 79.86 | 1.53 | 27296 | 1.18 | 0.1 | 0.34 | 2.4
2001-13 | 79.86 | 81.38 | 1.52 | 27297 | 1.47 | 0.13 | 0.34 | 3.09
2001-13 | 81.38 | 82.91 | 1.53 | 27298 | 1.69 | 0.13 | 0.34 | 3.43
2001-13 | 82.91 | 84.43 | 1.52 | 27301 | 1.55 | 0.11 | 0.34 | 3.43
2001-13 | 84.43 | 85.95 | 1.52 | 27302 | 2.13 | 0.17 | 0.34 | 4.8
2001-13 | 85.95 | 87.48 | 1.53 | 27303 | 3.41 | 0.17 | 0.34 | 6.51
2001-13 | 87.48 | 89 | 1.52 | 27304 | 1.52 | 0.14 | 0.34 | 3.43
2001-13 | 89 | 90.53 | 1.53 | 27305 | 1.9 | 0.15 | 0.34 | 4.46
2001-13 | 90.53 | 92.05 | 1.52 | 27306 | 3.38 | 0.21 | 0.68 | 7.54
2001-13 | 92.05 | 93.57 | 1.52 | 27307 | 2.91 | 0.24 | 0.68 | 6.51
2001-13 | 93.57 | 95.1 | 1.53 | 27308 | 2.53 | 0.17 | 0.34 | 5.83
2001-13 | 95.1 | 96.62 | 1.52 | 27309 | 1.7 | 0.14 | 0.34 | 4.11
2001-13 | 96.62 | 98.15 | 1.53 | 27310 | 1.2 | 0.15 | 0.34 | 5.14
2001-13 | 98.15 | 99.52 | 1.37 | 27311 | 1.29 | 0.12 | 0.34 | 4.46
2001-13 | 99.52 | 101.19 | 1.67 | 27312 | 5.39 | 0.47 | 1.37 | 20.57
2001-13 | 101.19 | 101.8 | 0.61 | 27314 | 3.17 | 0.28 | 1.02 | 12.34
2001-13 | 101.8 | 103.17 | 1.37 | 27315 | 2.73 | 0.25 | 1.02 | 9.94
2001-13 | 103.17 | 104.24 | 1.07 | 27316 | 1.57 | 0.13 | 0.68 | 5.49
2001-13 | 104.24 | 105.77 | 1.53 | 27317 | 1.67 | 0.16 | 0.34 | 7.2
2001-13 | 105.77 | 107.29 | 1.52 | 27318 | 2.66 | 0.25 | 1.02 | 13.37
2001-13 | 107.29 | 108.66 | 1.37 | 27319 | 1.11 | 0.21 | 0.34 | 4.8
2001-13 | 108.66 | 110.19 | 1.53 | 27321 | 2.84 | 0.14 | 0.68 | 9.94
2001-13 | 110.19 | 111.71 | 1.52 | 27322 | 1.68 | 0.11 | 0.34 | 5.49
2001-13 | 111.71 | 113.23 | 1.52 | 27323 | 1.66 | 0.1 | 0.34 | 5.49
2001-13 | 113.23 | 114.76 | 1.53 | 27326 | 1.81 | 0.1 | 0.34 | 4.8
2001-13 | 114.76 | 116.28 | 1.52 | 27327 | 2.12 | 0.09 | 0.68 | 6.17
2001-13 | 116.28 | 117.96 | 1.68 | 27328 | 1.05 | 0.08 | 0.34 | 3.09
2001-13 | 117.96 | 119.48 | 1.52 | 27329 | 1.28 | 0.1 | 0.34 | 3.09
2001-13 | 119.48 | 121.01 | 1.53 | 27330 | 0.93 | 0.14 | 0.34 | 3.77
2001-13 | 121.01 | 122.53 | 1.52 | 27331 | 0.01 | 0 | 0 | 0.69
2001-14 | 39.32 | 40.23 | 0.91 | 27133 | 0.01 | 0 | 0 | 0.69
2001-14 | 40.23 | 41.45 | 1.22 | 27134 | 0.26 | 0 | 0 | 1.37
2001-14 | 41.45 | 42.37 | 0.92 | 27135 | 0.09 | 0 | 0 | 0.69
2001-14 | 42.37 | 43.89 | 1.52 | 27136 | 0.13 | 0 | 0 | 0.69
2001-14 | 43.89 | 45.42 | 1.53 | 27137 | 0.15 | 0 | 0 | 0.69
2001-14 | 45.42 | 46.94 | 1.52 | 27138 | 0.04 | 0 | 0 | 0.69
2001-14 | 46.94 | 48.77 | 1.83 | 27173 | 0.05 | 0 | 0 | 0.69
2001-14 | 48.77 | 50.29 | 1.52 | 27139 | 0.06 | 0 | 0 | 0.69
2001-14 | 50.29 | 51.82 | 1.53 | 27140 | 0.07 | 0 | 0 | 0.69
2001-14 | 51.82 | 53.34 | 1.52 | 27142 | 0.29 | 0.23 | 0 | 1.03
2001-14 | 53.34 | 54.25 | 0.91 | 27143 | 0.64 | 0.19 | 0.34 | 3.43
2001-14 | 54.25 | 55.47 | 1.22 | 27144 | 0.43 | 0.32 | 0.34 | 1.71
2001-14 | 55.47 | 57 | 1.53 | 27145 | 0.13 | 0 | 0 | 0.69
2001-14 | 57 | 57.91 | 0.91 | 27146 | 0.02 | 0 | 0 | 0.69
2001-14 | 65.53 | 66.14 | 0.61 | 27147 | 0.03 | 0 | 0 | 0.69
2001-14 | 66.14 | 67.67 | 1.53 | 27148 | 5.94 | 0.67 | 6.51 | 31.54
2001-14 | 67.67 | 68.58 | 0.91 | 27149 | 4.98 | 0.74 | 4.11 | 22.97
2001-14 | 68.58 | 70.1 | 1.52 | 27150 | 7.86 | 1.21 | 2.39 | 40.46
2001-14 | 70.1 | 71.63 | 1.53 | 27153 | 2.25 | 1.22 | 1.71 | 9.94
2001-14 | 71.63 | 73.15 | 1.52 | 27154 | 1.73 | 0.83 | 1.02 | 5.14
2001-14 | 73.15 | 74.68 | 1.53 | 27155 | 0.98 | 0.46 | 1.02 | 4.46
2001-14 | 74.68 | 76.2 | 1.52 | 27156 | 2.02 | 0.43 | 1.37 | 5.49
2001-14 | 76.2 | 77.72 | 1.52 | 27157 | 2.16 | 0.51 | 1.37 | 6.17
2001-14 | 77.72 | 79.25 | 1.53 | 27158 | 2.48 | 0.37 | 1.37 | 8.91
2001-14 | 79.25 | 80.77 | 1.52 | 27159 | 2.6 | 0.45 | 1.71 | 12
2001-14 | 80.77 | 82.3 | 1.53 | 27160 | 2.34 | 0.2 | 1.37 | 6.86
2001-14 | 82.3 | 83.82 | 1.52 | 27162 | 3.91 | 0.27 | 2.74 | 13.71
2001-14 | 83.82 | 85.34 | 1.52 | 27163 | 2.96 | 0.31 | 2.05 | 12.69
2001-14 | 85.34 | 86.87 | 1.53 | 27164 | 1.23 | 0.21 | 1.02 | 4.11
2001-14 | 86.87 | 88.39 | 1.52 | 27165 | 3.1 | 0.43 | 2.05 | 13.37
2001-14 | 88.39 | 89.92 | 1.53 | 27166 | 0.28 | 0.07 | 0.34 | 2.06
2001-14 | 89.92 | 90.83 | 0.91 | 27167 | 0.23 | 0.05 | 0 | 1.37
2001-14 | 90.83 | 91.74 | 0.91 | 27168 | 3.97 | 0.53 | 1.71 | 22.63
2001-14 | 91.74 | 92.96 | 1.22 | 27170 | 1.39 | 0.16 | 0.68 | 6.51
2001-14 | 92.96 | 94.49 | 1.53 | 27171 | 0.24 | 0 | 0 | 1.37
2001-14 | 94.49 | 96.16 | 1.67 | 27172 | 0.01 | 0 | 0 | 0.69
93-A | 23.47 | 24.69 | 1.22 | 4593 | 0.23 | 0 | 0 | 0.34
93-A | 24.69 | 25.91 | 1.22 | 4594 | 0.53 | 0 | 0.68 | 3.43
93-A | 25.91 | 28.96 | 3.05 | 4595 | 0.37 | 0 | 0 | 1.37
93-A | 56.08 | 57 | 0.92 | 4596 | 1.16 | 0 | 0.34 | 2.74
93-A | 84.67 | 86.41 | 1.74 | 4685 | 18.68 | 0 | 3.08 | 80.23
93-A | 86.41 | 87.93 | 1.52 | 4686 | 8.42 | 0 | 2.74 | 56.91
93-A | 87.93 | 89.15 | 1.22 | 4687 | 5.43 | 0 | 1.71 | 33.6
93-A | 89.15 | 90.68 | 1.53 | 4689 | 4.73 | 0 | 2.74 | 16.8
93-A | 90.68 | 91.59 | 0.91 | 4690 | 1.92 | 0 | 1.37 | 7.2
93-B | 82.3 | 83.82 | 1.52 | 4999 | 1.29 | 0 | 1.37 | 9.94
93-B | 83.82 | 85.34 | 1.52 | 5000 | 0.89 | 0 | 0.68 | 5.49
93-B | 85.34 | 87.02 | 1.68 | 4551 | 1.71 | 0 | 5.82 | 14.4
93-B | 89.15 | 89.82 | 0.67 | 4552 | 1.32 | 0 | 1.02 | 6.51
93-B | 94.95 | 96.77 | 1.82 | 4553 | 0.09 | 0 | 1.02 | 0.69
93-B | 106.68 | 107.9 | 1.22 | 2188 | 4.28 | 0 | 0.68 | 10.97
93-B | 107.9 | 108.81 | 0.91 | 2189 | 4.89 | 0 | 1.02 | 13.03
93-B | 108.81 | 109.42 | 0.61 | 2190 | 0.31 | 0 | 0 | 0.34
93-B | 109.42 | 110.95 | 1.53 | 2191 | 1.49 | 0 | 0.34 | 4.11
93-B | 110.95 | 112.47 | 1.52 | 2192 | 1.48 | 0 | 0.34 | 4.46
93-B | 112.47 | 113.39 | 0.92 | 2193 | 6.19 | 0 | 1.02 | 20.91
93-B | 113.39 | 114.76 | 1.37 | 2194 | 0.43 | 0 | 0 | 1.71
93-B | 114.76 | 116.43 | 1.67 | 2195 | 3.39 | 0 | 0.68 | 16.11
93-B | 116.43 | 117.96 | 1.53 | 2196 | 1.62 | 0 | 0.68 | 6.86
93-B | 117.96 | 119.48 | 1.52 | 2197 | 4.18 | 0 | 1.02 | 20.23
93-B | 119.48 | 121.01 | 1.53 | 2198 | 3.78 | 0 | 0.68 | 12.34
93-B | 121.01 | 121.49 | 0.48 | 2199 | 1.57 | 0 | 0.68 | 5.14
93-B | 121.49 | 122.01 | 0.52 | 2200 | 0.02 | 0 | 0 | 0.34
93-B | 122.01 | 123.29 | 1.28 | 3175 | 2.38 | 0 | 0.68 | 8.57
93-B | 123.29 | 124.97 | 1.68 | 3176 | 2.3 | 0 | 1.02 | 9.26
93-B | 124.97 | 126.49 | 1.52 | 3177 | 2.85 | 0 | 1.71 | 10.29
93-B | 126.49 | 128.02 | 1.53 | 3178 | 2.29 | 0 | 1.02 | 7.54
93-B | 128.02 | 129.84 | 1.82 | 3179 | 3.29 | 0 | 0.68 | 10.29
93-B | 129.84 | 131.67 | 1.83 | 3180 | 2.37 | 0 | 0.68 | 8.57
93-B | 131.67 | 132.28 | 0.61 | 3181 | 0.05 | 0 | 0 | 3.43
93-B | 132.28 | 133.5 | 1.22 | 3182 | 0.45 | 0 | 0 | 1.37
93-B | 133.5 | 134.26 | 0.76 | 3183 | 0.06 | 0 | 0 | 3.43
93-B | 134.26 | 135.64 | 1.38 | 3184 | 3.41 | 0 | 1.02 | 11.66
93-B | 135.64 | 137.16 | 1.52 | 3185 | 4.68 | 0 | 1.37 | 16.8
93-B | 137.16 | 138.68 | 1.52 | 3186 | 5.27 | 0 | 1.37 | 19.2
93-B | 138.68 | 139.9 | 1.22 | 3187 | 4.14 | 0 | 1.37 | 13.71
93-B | 142.8 | 144.17 | 1.37 | 4554 | 0.69 | 0 | 0 | 1.03
93-B | 144.17 | 145.69 | 1.52 | 4555 | 0.15 | 0 | 0.34 | 0.34
93-B | 145.69 | 146.91 | 1.22 | 4556 | 0.47 | 0 | 0 | 1.37
93-B | 146.91 | 148.44 | 1.53 | 4557 | 0.5 | 0 | 0.34 | 1.37
93-B | 148.44 | 149.96 | 1.52 | 4558 | 0.45 | 0 | 0 | 0.69
93-B | 149.96 | 150.88 | 0.92 | 4559 | 0.67 | 0 | 0.34 | 1.71
93-C | 28.35 | 29.57 | 1.22 | 3159 | 0.25 | 0 | 0.1028571 | 0.62
93-C | 29.57 | 30.48 | 0.91 | 3160 | 0.13 | 0 | 0.0685714 | 0.34
93-C | 47.09 | 48.46 | 1.37 | 4560 | 0.24 | 0 | 0.1371428 | 0.34
93-C | 76.81 | 77.42 | 0.61 | 4561 | 3.17 | 0 | 1.645714 | 28.49
93-C | 80.77 | 82.3 | 1.52 | 4564 | 3.41 | 0 | 1.679999 | 30.99
93-C | 82.3 | 84.43 | 2.13 | 4565 | 1.76 | 0 | 0.9942853 | 15.29
93-C | 92.81 | 94.49 | 1.68 | 4562 | 0.51 | 0 | 0.0685714 | 4.11
93-C | 94.49 | 96.01 | 1.52 | 4563 | 0.29 | 0 | 0.0342857 | 1.99
93-D | 23.16 | 24.69 | 1.53 | 4566 | 0.31 | 0 | 0 | 0.34
93-D | 24.69 | 26.52 | 1.83 | 4567 | 0.29 | 0 | 0 | 0.34
93-D | 26.52 | 28.04 | 1.52 | 4568 | 0.88 | 0 | 0 | 0.69
93-D | 28.04 | 29.57 | 1.53 | 4569 | 0.79 | 0 | 0 | 1.03
93-D | 29.57 | 32 | 2.43 | 4570 | 0.51 | 0 | 0 | 0.69
93-D | 59.74 | 60.96 | 1.22 | 4695 | 0.94 | 0 | 0.34 | 1.03
93-D | 60.96 | 62.48 | 1.52 | 4696 | 1.87 | 0 | 0.34 | 8.57
93-D | 62.48 | 64.01 | 1.53 | 4697 | 1.67 | 0 | 0.68 | 5.83
93-D | 64.01 | 66.32 | 2.31 | 4698 | 1.75 | 0 | 0.68 | 5.49
93-D | 66.32 | 67.85 | 1.53 | 4699 | 1.01 | 0 | 0 | 4.11
93-D | 67.85 | 69.19 | 1.34 | 4700 | 0.17 | 0 | 0 | 0.34
93-D | 69.19 | 70.71 | 1.52 | 4607 | 0.84 | 0 | 0.34 | 4.11
93-D | 70.71 | 72.24 | 1.53 | 4608 | 5.41 | 0 | 0.68 | 23.31
93-D | 72.24 | 73.15 | 0.91 | 4609 | 3.24 | 0 | 0.34 | 12.34
93-D | 73.15 | 74.68 | 1.53 | 4610 | 7.66 | 0 | 1.02 | 19.54
93-D | 74.68 | 76.2 | 1.52 | 4611 | 1.57 | 0 | 0.68 | 6.51
93-D | 76.2 | 77.42 | 1.22 | 4612 | 2.66 | 0 | 0.68 | 8.91
93-D | 77.42 | 78.33 | 0.91 | 4613 | 1.72 | 0 | 0.68 | 6.51
93-D | 78.33 | 79.86 | 1.53 | 4614 | 4.53 | 0 | 0.68 | 14.74
93-D | 79.86 | 81.38 | 1.52 | 4615 | 2.99 | 0 | 0.68 | 10.29
93-D | 81.38 | 82.91 | 1.53 | 4616 | 8.43 | 0 | 2.05 | 25.71
93-D | 82.91 | 84.43 | 1.52 | 4617 | 7.69 | 0 | 1.37 | 19.89
93-D | 84.43 | 85.95 | 1.52 | 4618 | 3.75 | 0 | 0.68 | 13.71
93-D | 85.95 | 87.48 | 1.53 | 4619 | 6.34 | 0 | 2.05 | 18.17
93-D | 87.48 | 89 | 1.52 | 4620 | 2.03 | 0 | 1.02 | 8.91
93-D | 89 | 90.53 | 1.53 | 4621 | 3.1 | 0 | 1.02 | 14.06
93-D | 90.53 | 92.2 | 1.67 | 4622 | 2.16 | 0 | 0.68 | 8.91
93-D | 92.2 | 93.57 | 1.37 | 4623 | 1.91 | 0 | 0.68 | 7.89
93-D | 93.57 | 95.1 | 1.53 | 4624 | 2.32 | 0 | 1.02 | 10.29
93-D | 95.1 | 96.62 | 1.52 | 4625 | 2.53 | 0 | 0.68 | 9.94
93-D | 96.62 | 98.15 | 1.53 | 4626 | 3.64 | 0 | 1.02 | 14.06
93-D | 98.15 | 99.67 | 1.52 | 4627 | 5.1 | 0 | 1.02 | 18.51
93-D | 99.67 | 101.19 | 1.52 | 4628 | 2.09 | 0 | 0.68 | 8.23
93-D | 101.19 | 103.33 | 2.14 | 4629 | 2.13 | 0 | 0.34 | 7.89
93-E | 52.12 | 52.73 | 0.61 | 4652 | 2.2 | 0 | 0.68 | 9.6
93-E | 52.73 | 54.25 | 1.52 | 4653 | 2.58 | 0 | 0.68 | 7.89
93-E | 54.25 | 55.47 | 1.22 | 4654 | 1.91 | 0 | 0.34 | 5.83
93-E | 55.47 | 57 | 1.53 | 4655 | 1.86 | 0 | 0.68 | 6.86
93-E | 57 | 58.52 | 1.52 | 4656 | 0.88 | 0 | 0.34 | 5.14
93-E | 58.52 | 60.05 | 1.53 | 4657 | 0.41 | 0 | 0.34 | 0.69
93-E | 60.05 | 61.57 | 1.52 | 4658 | 0.7 | 0 | 0.34 | 1.71
93-E | 61.57 | 63.09 | 1.52 | 4659 | 1.19 | 0 | 0.34 | 4.11
93-E | 63.09 | 64.62 | 1.53 | 4660 | 0.84 | 0 | 0 | 2.4
93-E | 64.62 | 66.14 | 1.52 | 4661 | 0.62 | 0 | 0 | 2.4
93-E | 66.14 | 67.67 | 1.53 | 4662 | 0.53 | 0 | 0.34 | 2.06
93-E | 67.67 | 69.49 | 1.82 | 4663 | 0.69 | 0 | 0 | 2.06
93-E | 69.49 | 71.93 | 2.44 | 4664 | 0.35 | 0 | 0 | 2.06
93-E | 71.93 | 73.46 | 1.53 | 4665 | 1.1 | 0 | 0.34 | 2.4
93-E | 73.46 | 74.98 | 1.52 | 4666 | 0.39 | 0 | 0 | 1.03
93-E | 74.98 | 76.5 | 1.52 | 4667 | 0.64 | 0 | 0 | 1.71
93-E | 76.5 | 78.03 | 1.53 | 4668 | 1.92 | 0 | 0.34 | 7.2
93-E | 78.03 | 79.55 | 1.52 | 4669 | 1.64 | 0 | 0.34 | 5.83
93-E | 79.55 | 81.99 | 2.44 | 4670 | 1.29 | 0 | 0.34 | 4.8
93-E | 81.99 | 82.91 | 0.92 | 4671 | 8.42 | 0 | 0.68 | 23.31
93-E | 82.91 | 83.36 | 0.45 | 4672 | 6.9 | 0 | 0.68 | 24.69
93-E | 83.36 | 84.43 | 1.07 | 4673 | 0.95 | 0 | 0 | 2.4
93-E | 84.43 | 85.95 | 1.52 | 4674 | 1.56 | 0 | 0.34 | 4.46
93-E | 85.95 | 87.48 | 1.53 | 4675 | 1.08 | 0 | 0 | 2.06
93-E | 87.48 | 89 | 1.52 | 4676 | 1.73 | 0 | 0.34 | 5.49
93-E | 89 | 90.53 | 1.53 | 4677 | 2.21 | 0 | 0.34 | 6.86
93-E | 90.53 | 91.44 | 0.91 | 4678 | 0.41 | 0 | 0 | 0.69
93-E | 91.44 | 92.96 | 1.52 | 4679 | 2.21 | 0 | 0.68 | 8.91
93-E | 92.96 | 94.49 | 1.53 | 4680 | 2.45 | 0 | 0.34 | 9.6
93-E | 94.49 | 95.4 | 0.91 | 4681 | 0.85 | 0 | 0 | 1.71
93-E | 95.4 | 96.32 | 0.92 | 4958 | 0.13 | 0 | 0 | 1.03
93-E | 96.32 | 97.84 | 1.52 | 4959 | 0.49 | 0 | 0 | 1.37
93-E | 97.84 | 99.12 | 1.28 | 4960 | 0.42 | 0 | 0 | 0.69
93-E | 100.68 | 102.32 | 1.64 | 4961 | 0.23 | 0 | 0 | 1.03
93-E | 105.77 | 105.92 | 0.15 | 4962 | 4.51 | 0 | 3.42 | 15.43
93-E | 105.92 | 108.2 | 2.28 | 4963 | 0.17 | 0 | 0 | 0.34
93-E | 108.2 | 108.45 | 0.25 | 4964 | 0.06 | 0 | 0 | 0.34
93-E | 110.4 | 111.56 | 1.16 | 4965 | 0.19 | 0 | 0 | 0.34
93-E | 112.78 | 114.3 | 1.52 | 4966 | 0.96 | 0 | 0 | 2.4
93-E | 114.3 | 115.82 | 1.52 | 4967 | 0.49 | 0 | 0 | 0.34
93-E | 115.82 | 117.35 | 1.53 | 4968 | 1.89 | 0 | 0.34 | 5.49
93-E | 117.35 | 118.87 | 1.52 | 4969 | 0.52 | 0 | 0 | 1.71
93-E | 118.87 | 120.4 | 1.53 | 4970 | 0.53 | 0 | 0 | 1.71
93-E | 120.4 | 121.92 | 1.52 | 4971 | 0.81 | 0 | 0.34 | 4.11
93-E | 121.92 | 123.44 | 1.52 | 4972 | 0.17 | 0 | 0 | 0.34
93-E | 123.44 | 124.66 | 1.22 | 4973 | 0.12 | 0 | 0 | 0.34
93-E | 125.43 | 127.5 | 2.07 | 4974 | 0.15 | 0 | 0 | 0.34
93-E | 164.13 | 165.2 | 1.07 | 4975 | 0.33 | 0 | 0 | 1.37
93-E | 165.2 | 167.64 | 2.44 | 4976 | 0.13 | 0 | 0 | 0.34
93-E | 167.64 | 167.85 | 0.21 | 4977 | 0.06 | 0 | 0 | 0.34
93-E | 167.85 | 169.16 | 1.31 | 4978 | 0.88 | 0 | 0.34 | 5.14
93-E | 189.28 | 190.2 | 0.92 | 4988 | 0.12 | 0 | 0 | 0.34
93-E | 190.2 | 191.41 | 1.21 | 4989 | 0.09 | 0 | 0 | 0.34
93-E | 191.41 | 192.94 | 1.53 | 4990 | 0.19 | 0 | 0 | 0.34
93-E | 205.44 | 206.96 | 1.52 | 4979 | 0.23 | 0 | 0 | 0.34
93-E | 206.96 | 208.48 | 1.52 | 4980 | 0.13 | 0 | 0 | 0.34
93-E | 208.48 | 210.01 | 1.53 | 4981 | 0.09 | 0 | 0 | 0.34
93-E | 210.01 | 211.53 | 1.52 | 4982 | 0.31 | 0 | 0 | 3.43
93-E | 211.53 | 213.06 | 1.53 | 4983 | 0.06 | 0 | 0 | 0.34
93-E | 213.06 | 214.58 | 1.52 | 4984 | 0.09 | 0 | 0 | 0.34
93-E | 214.58 | 215.49 | 0.91 | 4985 | 0.06 | 0 | 0 | 0.34
93-E | 215.49 | 217.02 | 1.53 | 4986 | 0.19 | 0 | 0 | 0.34
93-E | 217.02 | 218.54 | 1.52 | 4987 | 0.24 | 0 | 0 | 0.34
93-F | 22.56 | 24.08 | 1.52 | 4579 | 0.37 | 0 | 0 | 0.34
93-F | 24.08 | 25.6 | 1.52 | 4580 | 0.34 | 0 | 0 | 0.34
93-F | 25.6 | 27.13 | 1.53 | 4581 | 0.6 | 0 | 0 | 1.37
93-F | 27.13 | 28.65 | 1.52 | 4582 | 0.63 | 0 | 0 | 2.06
93-F | 28.65 | 30.18 | 1.53 | 4583 | 0.62 | 0 | 0 | 1.71
93-F | 30.18 | 31.7 | 1.52 | 4584 | 0.43 | 0 | 0.34 | 3.09
93-F | 31.7 | 33.53 | 1.83 | 4585 | 0.58 | 0 | 0 | 1.03
93-F | 33.53 | 35.05 | 1.52 | 4586 | 0.56 | 0 | 0 | 2.4
93-F | 35.05 | 36.58 | 1.53 | 4587 | 0.57 | 0 | 0 | 2.4
93-F | 36.58 | 38.1 | 1.52 | 4588 | 1.43 | 0 | 0.34 | 5.83
93-F | 38.1 | 39.62 | 1.52 | 4589 | 1.33 | 0 | 0.34 | 4.8
93-F | 39.62 | 41.15 | 1.53 | 4590 | 1.34 | 0 | 0.34 | 4.8
93-F | 41.15 | 42.67 | 1.52 | 4591 | 0.31 | 0 | 0 | 0.69
93-F | 42.67 | 44.81 | 2.14 | 4592 | 1.08 | 0 | 0 | 3.77
93-F | 85.34 | 86.72 | 1.38 | 4991 | 0.46 | 0 | 0 | 2.4
93-F | 86.72 | 88.24 | 1.52 | 4992 | 1 | 0 | 0 | 3.43
93-F | 88.24 | 89.76 | 1.52 | 4993 | 0.35 | 0 | 0 | 1.03
93-F | 89.76 | 90.98 | 1.22 | 4994 | 0.33 | 0 | 0 | 1.03
93-F | 90.98 | 92.66 | 1.68 | 4995 | 0.39 | 0 | 0 | 1.03
93-F | 92.66 | 94.49 | 1.83 | 4996 | 0.58 | 0 | 0 | 1.37
93-F | 94.49 | 96.01 | 1.52 | 4997 | 0.46 | 0 | 0 | 1.71
93-F | 96.01 | 98.15 | 2.14 | 4998 | 1.05 | 0 | 0.34 | 4.11
93-G | 35.66 | 37.19 | 1.53 | 4571 | 1.38 | 0 | 0.34 | 3.77
93-G | 37.19 | 38.71 | 1.52 | 4572 | 0.99 | 0 | 0.68 | 6.17
93-G | 38.71 | 40.23 | 1.52 | 4573 | 1.57 | 0 | 1.02 | 7.2
93-G | 40.23 | 43.28 | 3.05 | 4575 | 2.01 | 0 | 0.68 | 9.94
93-G | 43.28 | 44.81 | 1.53 | 4576 | 1.09 | 0 | 0.68 | 5.14
93-G | 44.81 | 46.33 | 1.52 | 4577 | 1.3 | 0 | 1.02 | 8.57
93-G | 46.33 | 47.85 | 1.52 | 4578 | 1.01 | 0 | 0.68 | 6.86
93-G | 47.85 | 48.77 | 0.92 | 4649 | 2.71 | 0 | 0.68 | 5.14
93-G | 48.77 | 50.29 | 1.52 | 4650 | 0.86 | 0 | 0.34 | 2.4
93-G | 50.29 | 51.82 | 1.53 | 2151 | 1.87 | 0 | 0.68 | 5.83
93-G | 51.82 | 52.73 | 0.91 | 2152 | 3.78 | 0 | 0.68 | 12.34
93-G | 52.73 | 54.86 | 2.13 | 2153 | 5.46 | 0 | 4.45 | 15.77
93-G | 54.86 | 57 | 2.14 | 2154 | 1.29 | 0 | 0.34 | 4.11
93-G | 57 | 58.52 | 1.52 | 2155 | 3.13 | 0 | 1.37 | 10.63
93-G | 58.52 | 60.35 | 1.83 | 2156 | 3.23 | 0 | 1.37 | 9.6
93-G | 60.35 | 61.72 | 1.37 | 2157 | 0.65 | 0 | 0.34 | 1.37
93-G | 61.72 | 63.09 | 1.37 | 2158 | 2.24 | 0 | 1.02 | 6.86
93-G | 63.09 | 64.01 | 0.92 | 2159 | 1.63 | 0 | 0.34 | 4.46
93-G | 64.01 | 65.53 | 1.52 | 2160 | 4.18 | 0 | 1.37 | 13.37
93-G | 65.53 | 67.67 | 2.14 | 2161 | 3.47 | 0 | 1.71 | 11.31
93-G | 67.67 | 68.58 | 0.91 | 2162 | 4.03 | 0 | 1.71 | 14.4
93-H | 25.91 | 26.67 | 0.76 | 4597 | 0.42 | 0 | 0 | 1.03
93-H | 29.26 | 30.18 | 0.92 | 4598 | 0.17 | 0 | 0 | 0.34
93-H | 30.18 | 31.7 | 1.52 | 4599 | 0.24 | 0 | 0 | 0.34
93-H | 42.52 | 42.98 | 0.46 | 4600 | 1.44 | 0 | 1.02 | 5.83
93-H | 42.98 | 44.5 | 1.52 | 4601 | 0.38 | 0 | 0 | 0.69
93-H | 44.5 | 46.63 | 2.13 | 4602 | 0.75 | 0 | 0.34 | 2.06
93-H | 46.63 | 48.62 | 1.99 | 4603 | 0.84 | 0 | 0.34 | 2.06
93-H | 48.62 | 50.9 | 2.28 | 4604 | 0.79 | 0 | 0.34 | 2.4
93-H | 50.9 | 51.82 | 0.92 | 4631 | 0.73 | 0 | 0.34 | 3.09
93-H | 51.82 | 52.73 | 0.91 | 4632 | 0.57 | 0 | 0.34 | 3.09
93-H | 52.73 | 54.25 | 1.52 | 4633 | 3.42 | 0 | 3.42 | 16.11
93-H | 54.25 | 55.78 | 1.53 | 4634 | 0.65 | 0 | 0.68 | 3.43
93-H | 55.78 | 56.91 | 1.13 | 4635 | 2.26 | 0 | 0.68 | 15.09
93-H | 56.91 | 57.76 | 0.85 | 4636 | 4.89 | 0 | 1.37 | 30.17
93-H | 57.76 | 59.74 | 1.98 | 4637 | 4.11 | 0 | 1.37 | 26.4
93-H | 59.74 | 61.57 | 1.83 | 4638 | 1.14 | 0 | 0.68 | 6.17
93-H | 61.57 | 63.09 | 1.52 | 4639 | 2.4 | 0 | 1.71 | 13.71
93-H | 63.09 | 64.16 | 1.07 | 4640 | 5.66 | 0 | 2.39 | 23.31
93-H | 64.19 | 64.92 | 0.73 | 4641 | 3.39 | 0 | 1.02 | 14.74
93-H | 64.92 | 66.45 | 1.53 | 4642 | 4.32 | 0 | 2.05 | 21.26
93-H | 66.45 | 67.97 | 1.52 | 4643 | 3.17 | 0 | 1.02 | 15.09
93-H | 67.97 | 69.49 | 1.52 | 4644 | 2.07 | 0 | 1.02 | 8.23
93-H | 69.49 | 71.02 | 1.53 | 4645 | 1.75 | 0 | 0.68 | 6.51
93-H | 71.02 | 72.24 | 1.22 | 4646 | 2.14 | 0 | 0.68 | 6.51
93-H | 72.24 | 73.76 | 1.52 | 4647 | 4.71 | 0 | 1.02 | 13.03
93-H | 80.65 | 81.08 | 0.43 | 4605 | 3.57 | 0 | 0.34 | 13.71
94-06 | 12.04 | 13.87 | 1.83 | 4712 | 1.59 | 0 | 0.342857 | 1.2
94-06 | 32.16 | 32.61 | 0.45 | 4713 | 2.58 | 0 | 0.685714 | 0.34
94-06 | 55.84 | 57.3 | 1.46 | 4714 | 1.97 | 0 | 0.685714 | 0.34
94-06 | 57.3 | 58.83 | 1.53 | 4715 | 0.9 | 0 | 0.342857 | 0.34
94-06 | 58.83 | 60.56 | 1.73 | 4716 | 0.62 | 0 | 0.342857 | 0.34
94-06 | 137.77 | 138.68 | 0.91 | 4717 | 3.48 | 0 | 1.371428 | 2.71
94-06 | 138.68 | 140.21 | 1.53 | 4718 | 3.76 | 0 | 1.371428 | 3.12
94-06 | 140.21 | 141.73 | 1.52 | 4719 | 3.71 | 0 | 1.028571 | 2.81
94-06 | 141.73 | 143.26 | 1.53 | 4720 | 2.25 | 0 | 1.028571 | 2.3
94-06 | 143.26 | 144.02 | 0.76 | 4721 | 1.09 | 0 | 0.685714 | 0.34
94-17 | 29 | 31.14 | 2.14 | B461050 | 0.01 | 0.001 | 0 | 0.1
94-17 | 31.14 | 32.24 | 1.1 | B461051 | 0.03 | 0.01 | 0 | 0.2
94-17 | 32.24 | 33.24 | 1 | B461052 | 0.01 | 0.001 | 0 | 0.1
94-17 | 33.24 | 34.74 | 1.5 | B461053 | 0.01 | 0.001 | 0 | 0.1
94-17 | 47 | 48.38 | 1.38 | B461054 | 0.01 | 0.001 | 0 | 0.1
94-17 | 48.38 | 49.38 | 1 | B461055 | 0.01 | 0.001 | 0 | 0.1
94-17 | 49.38 | 51 | 1.62 | B461056 | 0.03 | 0.02 | 0 | 0.2
94-17 | 51 | 54 | 3 | B461057 | 0.03 | 0.01 | 0 | 0.2
94-17 | 54 | 57 | 3 | B461058 | 0.06 | 0.03 | 0 | 0.2
94-17 | 57 | 60 | 3 | B461059 | 0.13 | 0.02 | 0 | 0.7
94-17 | 60 | 63 | 3 | B461060 | 0.07 | 0.01 | 0 | 0.4
94-17 | 63 | 65.14 | 2.14 | B461061 | 0.05 | 0.009 | 0 | 0.3
94-17 | 65.14 | 66.14 | 1 | B461062 | 0.01 | 0.001 | 0 | 0.1
94-17 | 66.14 | 68 | 1.86 | B461063 | 0.01 | 0.001 | 0 | 0.1
94-17 | 86 | 87.27 | 1.27 | B461064 | 0.15 | 0.01 | 0 | 0.9
94-17 | 87.27 | 88.27 | 1 | B461065 | 0.01 | 0.001 | 0 | 0.1
94-17 | 88.27 | 89.92 | 1.65 | 4791 | 6.24 | 0 | 2.39 | 24
94-17 | 89.92 | 91.44 | 1.52 | 4792 | 8.08 | 0 | 3.08 | 26.74
94-17 | 91.44 | 92.96 | 1.52 | 4793 | 8.67 | 0 | 2.39 | 31.2
94-17 | 92.96 | 94.49 | 1.53 | 4794 | 11.8 | 0 | 2.05 | 44.57
94-17 | 94.49 | 96.01 | 1.52 | 4795 | 5.4 | 0 | 1.37 | 19.89
94-17 | 96.01 | 97.54 | 1.53 | 4796 | 3.83 | 0 | 1.71 | 15.77
94-17 | 97.54 | 99.06 | 1.52 | 4797 | 4.62 | 0 | 2.39 | 18.51
94-17 | 99.06 | 100.58 | 1.52 | 4798 | 2.38 | 0 | 1.37 | 7.2
94-17 | 100.58 | 100.89 | 0.31 | 4799 | 1.49 | 0 | 0.68 | 2.4
99-03 | 12.8 | 14.33 | 1.53 | 21729 | 0.01 | 0.01 | 0 | 0.41
99-03 | 14.33 | 15.85 | 1.52 | 21730 | 0.05 | 0.04 | 0 | 0.1
99-03 | 15.85 | 17.37 | 1.52 | 21731 | 0.01 | 0.01 | 0 | 0.31
99-03 | 17.37 | 18.9 | 1.53 | 21732 | 0.01 | 0.01 | 0 | 0.41
99-03 | 18.9 | 20.42 | 1.52 | 21733 | 0.04 | 0.04 | 0 | 0.31
99-06 | 70.71 | 72.24 | 1.53 | 21734 | 2.38 | 0.79 | 2.05 | 10.63
99-06 | 72.24 | 73.76 | 1.52 | 21735 | 3.1 | 0.98 | 2.39 | 13.37
99-06 | 73.76 | 74.68 | 0.92 | 21736 | 5.46 | 0.59 | 4.11 | 23.31
99-06 | 74.68 | 75.29 | 0.61 | 21737 | 0.69 | 0.28 | 0 | 3.43
99-06 | 75.29 | 76.66 | 1.37 | 21738 | 4.79 | 0.97 | 3.08 | 16.11
99-06 | 76.66 | 78.18 | 1.52 | 21739 | 0.06 | 0.05 | 0 | 0.34
99-06 | 100.07 | 101.59 | 1.52 | 21740 | 3.98 | 1.45 | 1.71 | 16.11
99-06 | 101.59 | 103.17 | 1.58 | 21604 | 4.01 | 1.79 | 2.39 | 24
99-06 | 123.14 | 124.66 | 1.52 | 21605 | 0.13 | 0.02 | 0 | 0.69
99-06 | 124.66 | 126.19 | 1.53 | 21606 | 0.08 | 0.02 | 0 | 0.34
99-06 | 126.19 | 126.8 | 0.61 | 21607 | 0.11 | 0.03 | 0 | 0.34

## geochem
HOLE-ID | FROM | TO | LENGTH | SAMPLE | AG_PPM | AL_PC | AS_PPM | B_PPM | BA_PPM | BE_PPM | BI_PPM | CA_PC | CD_PPM | CO_PPM | CR_PPM | CU_PPM | FE_PC | GA_PPM | HG_PPM | K_PC | LA_PPM | MG_PC | MN_PPM | MO_PPM | NA_PC | NI_PPM | P_PPM | PB_PPM | S_PC | SB_PPM | SC_PPM | SR_PPM | TI_PC | TL_PPM | U_PPM | V_PPM | W_PPM | ZN_PPM | CERT
94-17 | 29 | 31.14 | 2.14 | B461050 | 0.1 | 1.34 | 2 | 5 | 200 | 0.25 | 2 | 1.14 | 0.25 | 6 | 7 | 15 | 2.45 | 10 | 0.5 | 0.39 | 10 | 0.69 | 542 | 1 | 0.17 | 3 | 730 | 3 | 0.02 | 1 | 6 | 68 | 0.1 | 5 | 5 | 53 | 5 | 63 | VA05093242
94-17 | 31.14 | 32.24 | 1.1 | B461051 | 0.2 | 1.28 | 3 | 5 | 260 | 0.25 | 2 | 0.56 | 0.25 | 5 | 4 | 234 | 2.34 | 10 | 0.5 | 0.67 | 10 | 0.61 | 441 | 0.5 | 0.13 | 2 | 800 | 2 | 0.01 | 1 | 3 | 55 | 0.12 | 5 | 5 | 50 | 5 | 63 | VA05093242
94-17 | 32.24 | 33.24 | 1 | B461052 | 0.1 | 1.21 | 1 | 5 | 160 | 0.25 | 2 | 0.97 | 0.25 | 6 | 4 | 6 | 2.35 | 10 | 0.5 | 0.42 | 10 | 0.69 | 520 | 0.5 | 0.13 | 3 | 710 | 2 | 0.02 | 1 | 5 | 57 | 0.1 | 5 | 5 | 49 | 5 | 69 | VA05093242
94-17 | 33.24 | 34.74 | 1.5 | B461053 | 0.1 | 1.45 | 3 | 5 | 90 | 0.5 | 2 | 1.14 | 0.25 | 6 | 8 | 21 | 2.47 | 10 | 0.5 | 0.22 | 10 | 0.85 | 538 | 0.5 | 0.12 | 3 | 790 | 4 | 0.02 | 1 | 5 | 57 | 0.12 | 5 | 5 | 51 | 5 | 61 | VA05093242
94-17 | 47 | 48.38 | 1.38 | B461054 | 0.1 | 1.22 | 4 | 5 | 160 | 0.25 | 1 | 1.15 | 0.25 | 5 | 4 | 8 | 2.24 | 10 | 0.5 | 0.34 | 10 | 0.49 | 455 | 0.5 | 0.09 | 3 | 640 | 1 | 0.02 | 1 | 7 | 64 | 0.06 | 5 | 5 | 44 | 5 | 59 | VA05093242
94-17 | 48.38 | 49.38 | 1 | B461055 | 0.1 | 1.37 | 4 | 5 | 180 | 0.25 | 1 | 1.06 | 0.25 | 6 | 8 | 6 | 2.81 | 10 | 1 | 0.3 | 10 | 0.6 | 505 | 1 | 0.08 | 2 | 690 | 2 | 0.01 | 1 | 6 | 61 | 0.05 | 5 | 5 | 53 | 5 | 76 | VA05093242
94-17 | 49.38 | 51 | 1.62 | B461056 | 0.2 | 1.38 | 1 | 5 | 190 | 0.25 | 2 | 1.27 | 0.25 | 6 | 4 | 356 | 3.06 | 10 | 0.5 | 0.41 | 10 | 0.57 | 527 | 1 | 0.09 | 3 | 760 | 2 | 0.02 | 1 | 2 | 55 | 0.07 | 5 | 5 | 57 | 5 | 77 | VA05093242
94-17 | 51 | 54 | 3 | B461057 | 0.2 | 1.6 | 1 | 5 | 350 | 0.25 | 3 | 0.78 | 0.25 | 8 | 8 | 279 | 4.11 | 10 | 0.5 | 0.98 | 10 | 0.8 | 644 | 1 | 0.11 | 3 | 1020 | 1 | 0.02 | 1 | 4 | 55 | 0.18 | 5 | 5 | 91 | 5 | 94 | VA05093242
94-17 | 54 | 57 | 3 | B461058 | 0.2 | 1.46 | 3 | 5 | 200 | 0.25 | 2 | 0.87 | 0.25 | 7 | 5 | 586 | 3.82 | 10 | 0.5 | 0.83 | 10 | 0.82 | 664 | 1 | 0.09 | 3 | 1040 | 3 | 0.02 | 1 | 5 | 58 | 0.16 | 5 | 5 | 73 | 5 | 102 | VA05093242
94-17 | 57 | 60 | 3 | B461059 | 0.7 | 1.56 | 4 | 5 | 310 | 0.25 | 3 | 0.91 | 0.25 | 8 | 9 | 1220 | 4.51 | 10 | 0.5 | 0.88 | 10 | 0.86 | 651 | 0.5 | 0.11 | 3 | 1100 | 1 | 0.06 | 1 | 4 | 66 | 0.17 | 5 | 5 | 78 | 5 | 110 | VA05093242
94-17 | 60 | 63 | 3 | B461060 | 0.4 | 2.04 | 3 | 5 | 470 | 0.25 | 3 | 1.72 | 0.25 | 11 | 8 | 692 | 5.62 | 10 | 0.5 | 1.02 | 10 | 1.14 | 1005 | 1 | 0.09 | 4 | 1440 | 15 | 0.04 | 1 | 6 | 88 | 0.2 | 5 | 5 | 130 | 5 | 162 | VA05093242
94-17 | 63 | 65.14 | 2.14 | B461061 | 0.3 | 1.46 | 2 | 5 | 270 | 0.25 | 2 | 1.09 | 0.25 | 6 | 7 | 480 | 3.26 | 10 | 0.5 | 0.66 | 10 | 0.68 | 542 | 0.5 | 0.11 | 3 | 880 | 3 | 0.04 | 1 | 4 | 76 | 0.12 | 5 | 5 | 60 | 5 | 82 | VA05093242
94-17 | 65.14 | 66.14 | 1 | B461062 | 0.1 | 1.22 | 2 | 5 | 190 | 0.25 | 2 | 1.22 | 0.25 | 6 | 5 | 21 | 2.57 | 10 | 0.5 | 0.44 | 10 | 0.62 | 522 | 1 | 0.12 | 3 | 730 | 2 | 0.02 | 1 | 5 | 102 | 0.1 | 5 | 5 | 51 | 5 | 65 | VA05093242
94-17 | 66.14 | 68 | 1.86 | B461063 | 0.1 | 1.16 | 1 | 5 | 190 | 0.25 | 2 | 1.14 | 0.25 | 5 | 9 | 10 | 2.34 | 10 | 0.5 | 0.42 | 10 | 0.6 | 502 | 0.5 | 0.13 | 2 | 660 | 2 | 0.02 | 1 | 4 | 84 | 0.1 | 5 | 5 | 46 | 5 | 60 | VA05093242
94-17 | 86 | 87.27 | 1.27 | B461064 | 0.9 | 1.48 | 3 | 5 | 310 | 0.25 | 4 | 0.82 | 0.25 | 5 | 6 | 1380 | 2.98 | 10 | 1 | 0.84 | 10 | 0.72 | 566 | 1 | 0.12 | 3 | 810 | 3 | 0.07 | 1 | 6 | 73 | 0.16 | 5 | 5 | 55 | 5 | 82 | VA05093242
94-17 | 87.27 | 88.27 | 1 | B461065 | 0.1 | 1.23 | 3 | 5 | 260 | 0.25 | 2 | 0.51 | 0.25 | 5 | 7 | 20 | 2.26 | 10 | 1 | 0.69 | 10 | 0.54 | 397 | 0.5 | 0.12 | 2 | 560 | 4 | 0.02 | 1 | 3 | 52 | 0.12 | 5 | 5 | 43 | 5 | 66 | VA05093242

## mineralization
HOLE-ID | FROM | TO | BO | CPY
93-A | 84.67 | 86.41 | 1 | 1
93-A | 86.41 | 90.07 | 1 | 1
93-A | 90.07 | 90.68 | 1 | 1
93-A | 90.68 | 91.59 | 1 | 1
93-B | 82.3 | 87.02 | 1 | 1
93-B | 89.15 | 89.82 | 1 | 1
93-B | 94.95 | 96.77 | 0.1 | 1
93-B | 106.68 | 108.81 | 0.1 | 1.5
93-B | 109.42 | 112.47 | 1 | 1
93-B | 112.47 | 113.08 | 1 | 1
93-B | 113.08 | 113.39 | 1 | 1
93-B | 114.76 | 116.43 | 1 | 1
93-B | 116.43 | 121.49 | 1 | 1
93-B | 122.01 | 122.83 | 1 | 1
93-B | 122.83 | 123.29 | 0 | 1
93-B | 123.29 | 126.49 | 0 | 1
93-B | 126.49 | 131.67 | 1 | 1
93-B | 131.67 | 132.28 | 1 | 1
93-B | 132.28 | 133.5 | 0.1 | 0.1
93-B | 134.26 | 139.9 | 0 | 1
93-B | 142.65 | 150.88 | 0 | 1
93-C | 47.7 | 47.85 | 0 | 1
93-C | 50.6 | 53.95 | 0 | 0.1
93-C | 53.95 | 56.39 | 0 | 1
93-C | 56.39 | 58.98 | 1 | 1
93-C | 58.98 | 61.57 | 0.1 | 0.1
93-C | 61.57 | 68.58 | 0 | 1
93-C | 68.58 | 71.63 | 0 | 1
93-C | 76.81 | 77.42 | 1 | 0.1
93-C | 80.77 | 84.12 | 0 | 1
93-D | 55.47 | 57.61 | 0 | 0.1
93-D | 57.61 | 59.74 | 0.1 | 0.1
93-D | 59.74 | 60.96 | 1 | 1
93-D | 60.96 | 66.32 | 0 | 0.1
93-D | 66.32 | 69.19 | 0 | 0.1
93-D | 69.19 | 70.71 | 1 | 0.1
93-D | 73.15 | 74.68 | 1 | 2
93-D | 74.68 | 77.42 | 0.5 | 0.5
93-D | 77.42 | 78.33 | 1 | 1
93-D | 78.33 | 87.48 | 0 | 0.1
93-D | 87.48 | 92.2 | 0.1 | 0.1
93-D | 92.2 | 96.62 | 0.1 | 0.1
93-D | 96.62 | 97.54 | 0.5 | 0.5
93-D | 97.5 | 99.06 | 0.5 | 0.5
93-D | 99.06 | 103.33 | 0.5 | 0.5
93-E | 52.12 | 52.73 | 1 | 1
93-E | 52.73 | 54.86 | 1 | 1
93-E | 54.86 | 55.47 | 1 | 1
93-E | 55.47 | 57.91 | 0.1 | 1
93-E | 57.91 | 69.49 | 0.1 | 0.5
93-E | 69.49 | 71.93 | 0.1 | 0.1
93-E | 71.93 | 74.98 | 0 | 0.1
93-E | 74.98 | 77.42 | 0.1 | 0.1
93-E | 77.42 | 79.25 | 1 | 1
93-E | 79.25 | 79.86 | 1 | 1
93-E | 79.86 | 81.99 | 1 | 1
93-E | 81.99 | 82.91 | 2 | 2
93-E | 82.91 | 83.36 | 2 | 2
93-E | 83.36 | 89 | 1 | 1
93-E | 89 | 89.92 | 2 | 2
93-E | 89.92 | 90.53 | 1 | 1
93-E | 91.44 | 95.4 | 0.1 | 1
93-E | 95.4 | 96.38 | 0.1 | 0.1
93-E | 96.38 | 99.43 | 0 | 0.1
93-E | 100.68 | 102.32 | 0.1 | 0.1
93-E | 105.77 | 105.92 | 1 | 1
93-E | 110.4 | 111.56 | 0 | 0.1
93-E | 112.78 | 117.01 | 0.1 | 1
93-E | 117.01 | 117.32 | 0 | 2
93-E | 117.32 | 119.02 | 0 | 1
93-E | 119.02 | 119.54 | 0 | 1
93-E | 119.54 | 122.07 | 0.1 | 1
93-E | 122.38 | 124.66 | 0 | 1
93-E | 125.43 | 127.5 | 0 | 0.1
93-E | 153.62 | 156.67 | 0.1 | 0.1
93-E | 164.13 | 165.2 | 0 | 0.1
93-E | 167.64 | 167.85 | 0.1 | 2
93-E | 167.85 | 169.16 | 0 | 0.1
93-E | 205.44 | 217.93 | 0 | 0.1
93-F | 33.53 | 38.1 | 0 | 0.1
93-F | 42.06 | 42.67 | 0 | 1
93-F | 42.67 | 43.28 | 0 | 1
93-F | 43.28 | 44.81 | 0 | 1
93-F | 44.81 | 45.87 | 0 | 1
93-F | 45.87 | 46.79 | 0 | 1
93-F | 46.79 | 48.77 | 0 | 1
93-F | 48.77 | 55.78 | 1 | 1
93-F | 56.39 | 62.79 | 1 | 1
93-F | 62.79 | 64.31 | 1 | 1
93-F | 83.52 | 86.72 | 0.1 | 0.1
93-F | 86.72 | 88.24 | 1 | 1
93-F | 88.24 | 94.49 | 1 | 1
93-F | 95.1 | 98.15 | 1 | 1
93-F | 98.91 | 99.36 | 0.1 | 0.1
93-F | 102.72 | 106.98 | 0 | 0.1
93-G | 35.66 | 37.8 | 0 | 0.1
93-G | 38.56 | 41.76 | 0 | 0.1
93-G | 44.04 | 47.24 | 0 | 0.1
93-G | 48.77 | 51.82 | 1 | 1
93-G | 52.43 | 52.73 | 1 | 1
93-G | 61.72 | 64.01 | 0.1 | 1
93-G | 64.01 | 67.67 | 1 | 1
93-G | 67.67 | 68.58 | 2 | 2
93-H | 42.52 | 42.98 | 1 | 1
93-H | 50.9 | 51.82 | 1 | 1
93-H | 51.82 | 52.73 | 0.1 | 0.1
93-H | 52.73 | 56.08 | 2 | 2
93-H | 56.91 | 57.76 | 2 | 0
93-H | 61.57 | 64.16 | 2 | 2
93-H | 64.16 | 64.92 | 2 | 0
93-H | 64.92 | 71.63 | 0 | 1
93-H | 71.63 | 72.24 | 1 | 1
93-H | 72.24 | 73.76 | 0.1 | 2
93-H | 80.62 | 81.08 | 0 | 1
94-17 | 88.27 | 93.27 | 1 | 1
94-17 | 93.27 | 94.49 | 2 | 2
94-17 | 94.49 | 94.95 | 1 | 1
94-17 | 94.95 | 97.54 | 1 | 1
94-17 | 97.54 | 100.58 | 1 | 1
94-17 | 100.58 | 100.89 | 0.5 | 0.5
99-03 | 12.8 | 14.63 | 0 | 0.1
99-03 | 19.51 | 19.81 | 0 | 0.1
99-04 | 15.54 | 16.15 | 0 | 0.9
99-06 | 70.71 | 73.15 | 3 | 3
99-06 | 73.15 | 74.68 | 3 | 3
99-06 | 75.29 | 76.66 | 3 | 3
99-06 | 101.59 | 103.17 | 2 | 2
99-06 | 123.14 | 126.8 | 0.5 | 1

## Notes
Data Exported from Minto Explorations Ltd. Drilling Database in Vancouver 17 Oct 2016.
If further details are required, please contact:
Vivienne McLennan
604-684-8894
vmclennan@capstonemining.com
All units in metres. Note that the original drill log information is in feet.
Collars | orginally surveyed in mine grid; converted to UTM NAD 83, Zone 8 by Underhill Geomatics in 2005.
DH Survey | most are acid tests
Litho | older litho codes were consolidated in 2005, so there may be differences compared to those the original drill logs.
| OB | Overburden
| pG | Porphyritic Granodiorite
| eG | Equigranular Granodiorite
| fG | Foliated Granodiorite
| Ap | Aplite Dyke
| And | Andesite Dyke
| Sil | Siliceous Ore
| F | fault
| Q | Quartz
| p | Porphyry
| cG | Coarse Grained Granodiorite
| Peg | Pegmatite
| B | Biotite
| Mag | Magnetite
Assay | CU | Total Copper, %
| CU_NS | Non-Sulphide Copper % (also called acid soluble)
| AU | Gold grams per tonne, method unknown
| AG | Silver grams per tonne, method unknown
Geochem | limited selection of samples analyzed at ALS Method geochemistry method ME-ICP41 (Aqua Regia Digestion, ICP-AES)
Mineralization | Estimated % of Bornite and Chalcopyrite. 0.1 denotes trace and 0.9% translates as <1%.