## ASSAY
HOLE_NUMBER | DEPTH_FROM | DEPTH_TO | SAMPLE_NUMBER | AG_PPB_LAB | AG_PPM_AA61 | AG_PPM_AA62 | AG_PPM_LAB | AG_PPM_MEICP61 | AL_PCT_LAB | AL_PCT_MEICP61 | ANALYTICAL_FLOW_NAME | AS_PCT_AA62 | AS_PCT_LAB | AS_PPM_AA61 | AS_PPM_LAB | AS_PPM_MEICP61 | AU_PPB_LAB | AU_PPM_AA24 | AU_PPM_LAB | B_PPM_LAB | BA_PPM_LAB | BA_PPM_MEICP61 | BE_PPM_LAB | BE_PPM_MEICP61 | BI_PCT_LAB | BI_PPM_LAB | BI_PPM_MEICP61 | CA_PCT_LAB | CA_PCT_MEICP61 | CD_PCT_AA62 | CD_PCT_LAB | CD_PPM_LAB | CD_PPM_MEICP61 | CE_PPM_LAB | CO_PCT_AA62 | CO_PCT_LAB | CO_PPM_AA61 | CO_PPM_LAB | CO_PPM_MEICP61 | CR_PCT_LAB | CR_PPM_LAB | CR_PPM_MEICP61 | CS_PPM_LAB | CU_PCT_AA62 | CU_PCT_LAB | CU_PPM_AA61 | CU_PPM_LAB | CU_PPM_MEICP61 | FE_PCT_AA62 | FE_PCT_LAB | FE_PCT_MEICP61 | GA_PPM_LAB | GA_PPM_MEICP61 | GE_PPM_LAB | HF_PPM_LAB | HG_PPB_LAB | HG_PPM_LAB | IN_PPM_LAB | K_PCT_LAB | K_PCT_MEICP61 | LA_PPM_LAB | LA_PPM_MEICP61 | LI_PPM_LAB | LI_PPM_MEICP61 | MG_PCT_LAB | MG_PCT_MEICP61 | MN_PCT_LAB | MN_PPM_LAB | MN_PPM_MEICP61 | MO_PCT_AA62 | MO_PCT_LAB | MO_PPM_AA61 | MO_PPM_LAB | MO_PPM_MEICP61 | NA_PCT_LAB | NA_PCT_MEICP61 | NB_PCT_LAB | NB_PPM_LAB | NB_PPM_MEICP61 | NI_PCT_LAB | NI_PPM_AA61 | NI_PPM_LAB | NI_PPM_MEICP61 | P_PCT_LAB | P_PPM_LAB | P_PPM_MEICP61 | PB_PCT_AA62 | PB_PCT_LAB | PB_PPM_AA61 | PB_PPM_LAB | PB_PPM_MEICP61 | PD_PPB_LAB | PREP_PACKAGE_NAME | PT_PPB_LAB | RB_PPM_LAB | RB_PPM_MEICP61 | RE_PPB_LAB | S_PCT_LAB | S_PCT_MEICP61 | SB_PCT_AA62 | SB_PCT_LAB | SB_PPM_LAB | SB_PPM_MEICP61 | SC_PPM_LAB | SC_PPM_MEICP61 | SCREEN_SIZE_NAME | SE_PPM_LAB | SE_PPM_MEICP61 | SN_PPM_LAB | SN_PPM_MEICP61 | SR_PCT_LAB | SR_PPM_LAB | SR_PPM_MEICP61 | TA_PCT_LAB | TA_PPM_LAB | TA_PPM_MEICP61 | TE_PPM_LAB | TE_PPM_MEICP61 | TH_PPM_LAB | TH_PPM_MEICP61 | TI_PCT_LAB | TI_PCT_MEICP61 | TL_PPM_LAB | TL_PPM_MEICP61 | TRENCH_WALL | U_PCT_LAB | U_PPM_LAB | U_PPM_MEICP61 | V_PPM_LAB | V_PPM_MEICP61 | W_PCT_LAB | W_PPM_LAB | W_PPM_MEICP61 | WGT_KG_WGHT | Y_PPM_LAB | Y_PPM_MEICP61 | ZN_PCT_AA62 | ZN_PCT_LAB | ZN_PPM_AA61 | ZN_PPM_LAB | ZN_PPM_MEICP61 | ZR_PPM_LAB | ZR_PPM_MEICP61
RDU_SM_DDH11-05 | 8.8 | 10 | RDU_SM_610144 |  |  |  | 1 |  | 0.56 | [5 empty] | 6.8 |  | 73 |  |  | 10 | 77 |  |  |  |  | 0.5 |  | 0.19 |  |  |  | 0.8 | [5 empty] | 9.1 |  |  | 2 | [5 empty] | 555.7 |  |  | 4.13 |  | 1 |  |  |  |  | 0.02 |  | 0.27 |  | 18 |  |  |  | 0.14 |  |  | 502 |  |  |  |  | 19.3 |  | 0.012 | [6 empty] | 4.6 |  | 0.069 | [5 empty] | 41.6 | [7 empty] | 2.78 |  |  |  | 0.4 |  | 1.5 |  |  | 2.8 |  |  |  |  | 15 |  |  |  |  | 0.1 |  | 7.7 |  | 0.0005 |  | 0.2 | [5 empty] | 17 |  |  | 1 |  | 2.37 | [5 empty] | 344
RDU_SM_DDH11-05 | 11 | 12.5 | RDU_SM_610145 |  |  |  | 0.5 |  | 0.49 | [5 empty] | 28.5 |  | 114 |  |  | 10 | 110 |  |  |  |  | 0.5 |  | 0.52 |  |  |  | 0.6 | [5 empty] | 7.1 |  |  | 2 | [5 empty] | 396.6 |  |  | 4.57 |  | 1 |  |  |  |  | 0.05 |  | 0.26 |  | 23 |  |  |  | 0.29 |  |  | 534 |  |  |  |  | 8.7 |  | 0.007 | [6 empty] | 3 |  | 0.069 | [5 empty] | 46.2 | [7 empty] | 2.82 |  |  |  | 1.3 |  | 1.4 |  |  | 2.2 |  |  |  |  | 14 |  |  |  |  | 0.1 |  | 7.6 |  | 0.0005 |  | 0.1 | [5 empty] | 22 |  |  | 0.3 |  | 4.26 | [5 empty] | 144
RDU_SM_DDH11-05 | 14 | 15.5 | RDU_SM_610146 |  |  |  | 0.3 |  | 0.53 | [5 empty] | 2.1 |  | 38 |  |  | 10 | 187 |  |  |  |  | 0.3 |  | 0.36 |  |  |  | 1.3 | [5 empty] | 11.1 |  |  | 0.5 | [5 empty] | 202.6 |  |  | 5.76 |  | 1 |  |  |  |  | 0.05 |  | 0.27 |  | 19 |  |  |  | 0.34 |  |  | 1563 |  |  |  |  | 7 |  | 0.006 | [6 empty] | 3.2 |  | 0.07 | [5 empty] | 13.5 | [7 empty] | 1.7 |  |  |  | 0.3 |  | 1.5 |  |  | 0.9 |  |  |  |  | 12 |  |  |  |  | 0.1 |  | 7 |  | 0.0005 |  | 0.2 | [5 empty] | 23 |  |  | 0.5 |  | 3.95 | [5 empty] | 136
RDU_SM_DDH11-05 | 17 | 18.5 | RDU_SM_610147 |  |  |  | 0.6 |  | 0.49 | [5 empty] | 4.2 |  | 78 |  |  | 10 | 72 |  |  |  |  | 0.5 |  | 0.83 |  |  |  | 0.05 | [5 empty] | 11.3 |  |  | 2 | [5 empty] | 424.8 |  |  | 5.74 |  | 1 |  |  |  |  | 0.03 |  | 0.27 |  | 15 |  |  |  | 0.47 |  |  | 1154 |  |  |  |  | 15.6 |  | 0.012 | [6 empty] | 2.1 |  | 0.06 | [5 empty] | 8.5 | [7 empty] | 2.75 |  |  |  | 0.2 |  | 1.5 |  |  | 2.4 |  |  |  |  | 19 |  |  |  |  | 0.1 |  | 6.4 |  | 0.001 |  | 0.2 | [5 empty] | 24 |  |  | 0.2 |  | 4.17 | [5 empty] | 167
RDU_SM_DDH11-05 | 20 | 21.5 | RDU_SM_610148 |  |  |  | 0.8 |  | 0.47 | [5 empty] | 12.2 |  | 83 |  |  | 10 | 116 |  |  |  |  | 0.5 |  | 1.19 |  |  |  | 0.05 | [5 empty] | 15.8 |  |  | 1 | [5 empty] | 743.9 |  |  | 4.67 |  | 1 |  |  |  |  | 0.02 |  | 0.29 |  | 16 |  |  |  | 0.64 |  |  | 721 |  |  |  |  | 5.4 |  | 0.013 | [6 empty] | 1.5 |  | 0.065 | [5 empty] | 6.6 | [7 empty] | 2.42 |  |  |  | 0.05 |  | 1.7 |  |  | 1.9 |  |  |  |  | 22 |  |  |  |  | 0.1 |  | 6.6 |  | 0.001 |  | 0.1 | [5 empty] | 22 |  |  | 0.1 |  | 5.04 | [5 empty] | 76
RDU_SM_DDH11-05 | 21.5 | 23 | RDU_SM_610149 |  |  |  | 0.7 |  | 0.45 | [5 empty] | 1.6 |  | 23 |  |  | 10 | 88 |  |  |  |  | 0.5 |  | 1.2 |  |  |  | 0.05 | [5 empty] | 11.1 |  |  | 2 | [5 empty] | 505.3 |  |  | 4.41 |  | 1 |  |  |  |  | 0.06 |  | 0.29 |  | 19 |  |  |  | 0.54 |  |  | 799 |  |  |  |  | 6.6 |  | 0.006 | [6 empty] | 1.4 |  | 0.066 | [5 empty] | 4.9 | [7 empty] | 2.34 |  |  |  | 0.05 |  | 1.6 |  |  | 2.4 |  |  |  |  | 19 |  |  |  |  | 0.1 |  | 6.6 |  | 0.0005 |  | 0.2 | [5 empty] | 21 |  |  | 0.2 |  | 5.16 | [5 empty] | 53
RDU_SM_DDH11-05 | 24.5 | 26 | RDU_SM_610150 |  |  |  | 1 |  | 0.44 | [5 empty] | 16.2 |  | 68 |  |  | 10 | 103 |  |  |  |  | 0.5 |  | 0.49 |  |  |  | 0.05 | [5 empty] | 19.4 |  |  | 1 | [5 empty] | 669.7 |  |  | 5.73 |  | 1 |  |  |  |  | 0.15 |  | 0.28 |  | 15 |  |  |  | 0.38 |  |  | 1123 |  |  |  |  | 8.7 |  | 0.006 | [6 empty] | 2 |  | 0.064 | [5 empty] | 13 | [7 empty] | 3.34 |  |  |  | 0.4 |  | 1.9 |  |  | 2.9 |  |  |  |  | 12 |  |  |  |  | 0.1 |  | 6.3 |  | 0.001 |  | 0.5 | [5 empty] | 24 |  |  | 0.2 |  | 3.98 | [5 empty] | 87
RDU_SM_DDH11-05 | 26 | 27.5 | RDU_SM_610151 |  |  |  | 0.6 |  | 0.47 | [5 empty] | 11.7 |  | 47 |  |  | 10 | 154 |  |  |  |  | 0.3 |  | 0.96 |  |  |  | 0.05 | [5 empty] | 12.3 |  |  | 2 | [5 empty] | 540.3 |  |  | 4.82 |  | 2 |  |  |  |  | 0.06 |  | 0.29 |  | 16 |  |  |  | 0.54 |  |  | 837 |  |  |  |  | 8 |  | 0.007 | [6 empty] | 1.9 |  | 0.068 | [5 empty] | 6.6 | [7 empty] | 1.79 |  |  |  | 0.5 |  | 1.6 |  |  | 2.1 |  |  |  |  | 16 |  |  |  |  | 0.1 |  | 6.6 |  | 0.001 |  | 0.2 | [5 empty] | 26 |  |  | 0.5 |  | 5.11 | [5 empty] | 79
RDU_SM_DDH11-05 | 29 | 30.5 | RDU_SM_610152 |  |  |  | 0.9 |  | 0.53 | [5 empty] | 42.6 |  | 53 |  |  | 10 | 120 |  |  |  |  | 0.5 |  | 1.53 |  |  |  | 0.05 | [5 empty] | 12.2 |  |  | 2 | [5 empty] | 730.9 |  |  | 4.28 |  | 1 |  |  |  |  | 0.1 |  | 0.23 |  | 17 |  |  |  | 0.6 |  |  | 1319 |  |  |  |  | 28.8 |  | 0.004 | [6 empty] | 1.8 |  | 0.066 | [5 empty] | 11 | [7 empty] | 2.34 |  |  |  | 2.8 |  | 1.7 |  |  | 2 |  |  |  |  | 15 |  |  |  |  | 0.1 |  | 5.9 |  | 0.0005 |  | 0.4 | [5 empty] | 18 |  |  | 0.2 |  | 4.86 | [5 empty] | 63
RDU_SM_DDH11-05 | 30.5 | 32 | RDU_SM_610154 |  |  |  | 0.7 |  | 0.52 | [5 empty] | 27.7 |  | 246 |  |  | 10 | 73 |  |  |  |  | 0.5 |  | 1.27 |  |  |  | 0.1 | [5 empty] | 13 |  |  | 1 | [5 empty] | 323.9 |  |  | 4.35 |  | 1 |  |  |  |  | 0.06 |  | 0.25 |  | 20 |  |  |  | 0.47 |  |  | 982 |  |  |  |  | 68.1 |  | 0.005 | [6 empty] | 2.3 |  | 0.067 | [5 empty] | 17.5 | [7 empty] | 3.44 |  |  |  | 2.6 |  | 1.4 |  |  | 1.8 |  |  |  |  | 15 |  |  |  |  | 0.1 |  | 6.5 |  | 0.0005 |  | 0.3 | [5 empty] | 15 |  |  | 0.2 |  | 4.91 | [5 empty] | 84
RDU_SM_DDH11-05 | 33.5 | 35 | RDU_SM_610155 |  |  |  | 0.7 |  | 0.48 | [5 empty] | 13.6 |  | 65 |  |  | 10 | 115 |  |  |  |  | 0.3 |  | 1.09 |  |  |  | 0.05 | [5 empty] | 17.9 |  |  | 2 | [5 empty] | 646.3 |  |  | 4.14 |  | 1 |  |  |  |  | 0.005 |  | 0.3 |  | 20 |  |  |  | 0.47 |  |  | 800 |  |  |  |  | 7 |  | 0.015 | [6 empty] | 2.2 |  | 0.073 | [5 empty] | 14 | [7 empty] | 2.08 |  |  |  | 0.05 |  | 1.7 |  |  | 2.1 |  |  |  |  | 30 |  |  |  |  | 0.1 |  | 7.3 |  | 0.001 |  | 0.1 | [5 empty] | 19 |  |  | 0.1 |  | 4.23 | [5 empty] | 55
RDU_SM_DDH11-05 | 36.5 | 38 | RDU_SM_610156 |  |  |  | 1.2 |  | 0.41 | [5 empty] | 6.4 |  | 58 |  |  | 10 | 27 |  |  |  |  | 0.3 |  | 0.76 |  |  |  | 0.3 | [5 empty] | 22 |  |  | 1 | [5 empty] | 643.2 |  |  | 4.14 |  | 1 |  |  |  |  | 0.005 |  | 0.29 |  | 20 |  |  |  | 0.36 |  |  | 572 |  |  |  |  | 7.9 |  | 0.016 | [6 empty] | 1.9 |  | 0.055 | [5 empty] | 18.7 | [7 empty] | 2.1 |  |  |  | 0.4 |  | 2.3 |  |  | 1.6 |  |  |  |  | 32 |  |  |  |  | 0.1 |  | 6.9 |  | 0.001 |  | 0.1 | [5 empty] | 19 |  |  | 0.1 |  | 4.84 | [5 empty] | 63
RDU_SM_DDH11-05 | 39.5 | 41 | RDU_SM_610157 |  |  |  | 0.6 |  | 0.49 | [5 empty] | 0.5 |  | 51 |  |  | 10 | 409 |  |  |  |  | 0.2 |  | 0.93 |  |  |  | 0.2 | [5 empty] | 6.6 |  |  | 2 | [5 empty] | 676.6 |  |  | 3.15 |  | 2 |  |  |  |  | 0.005 |  | 0.3 |  | 23 |  |  |  | 0.43 |  |  | 571 |  |  |  |  | 35.1 |  | 0.021 | [6 empty] | 1.1 |  | 0.072 | [5 empty] | 5.3 | [7 empty] | 0.46 |  |  |  | 0.5 |  | 1.4 |  |  | 0.7 |  |  |  |  | 25 |  |  |  |  | 0.1 |  | 7 |  | 0.002 |  | 0.05 | [5 empty] | 16 |  |  | 0.4 |  | 4.57 | [5 empty] | 55
RDU_SM_DDH11-05 | 41 | 42.5 | RDU_SM_610158 |  |  |  | 0.4 |  | 0.45 | [5 empty] | 1.5 |  | 76 |  |  | 10 | 328 |  |  |  |  | 0.2 |  | 1.5 |  |  |  | 0.05 | [5 empty] | 6.3 |  |  | 1 | [5 empty] | 511.8 |  |  | 3.42 |  | 1 |  |  |  |  | 0.005 |  | 0.26 |  | 21 |  |  |  | 0.58 |  |  | 488 |  |  |  |  | 93 |  | 0.019 | [6 empty] | 1.1 |  | 0.063 | [5 empty] | 7.9 | [7 empty] | 0.58 |  |  |  | 0.1 |  | 1.6 |  |  | 0.25 |  |  |  |  | 33 |  |  |  |  | 0.1 |  | 7.1 |  | 0.002 |  | 0.05 | [5 empty] | 19 |  |  | 0.5 |  | 4.84 | [5 empty] | 47
RDU_SM_DDH11-05 | 44 | 45.5 | RDU_SM_610159 |  |  |  | 0.6 |  | 0.47 | [5 empty] | 0.25 |  | 58 |  |  | 10 | 29 |  |  |  |  | 0.4 |  | 1.27 |  |  |  | 0.1 | [5 empty] | 10.6 |  |  | 2 | [5 empty] | 732.9 |  |  | 4.1 |  | 2 |  |  |  |  | 0.005 |  | 0.25 |  | 23 |  |  |  | 0.62 |  |  | 478 |  |  |  |  | 19.2 |  | 0.025 | [6 empty] | 1.5 |  | 0.064 | [5 empty] | 13.5 | [7 empty] | 1.87 |  |  |  | 0.1 |  | 1.7 |  |  | 2.3 |  |  |  |  | 31 |  |  |  |  | 0.1 |  | 7.4 |  | 0.002 |  | 0.05 | [5 empty] | 17 |  |  | 0.2 |  | 4.61 | [5 empty] | 63
RDU_SM_DDH11-05 | 47 | 48.5 | RDU_SM_610160 |  |  |  | 0.5 |  | 0.93 | [5 empty] | 0.7 |  | 76 |  |  | 10 | 231 |  |  |  |  | 0.2 |  | 0.75 |  |  |  | 0.2 | [5 empty] | 5.5 |  |  | 2 | [5 empty] | 625.4 |  |  | 4.23 |  | 4 |  |  |  |  | 0.005 |  | 0.26 |  | 28 |  |  |  | 0.74 |  |  | 588 |  |  |  |  | 26.5 |  | 0.033 | [6 empty] | 1.9 |  | 0.065 | [5 empty] | 13.4 | [7 empty] | 0.46 |  |  |  | 0.1 |  | 1.8 |  |  | 0.25 |  |  |  |  | 23 |  |  |  |  | 0.1 |  | 7.2 |  | 0.003 |  | 0.05 | [5 empty] | 26 |  |  | 0.2 |  | 4.77 | [5 empty] | 68
RDU_SM_DDH11-05 | 50 | 51.5 | RDU_SM_610161 |  |  |  | 0.6 |  | 0.86 | [5 empty] | 6.3 |  | 91 |  |  | 10 | 196 |  |  |  |  | 0.5 |  | 0.76 |  |  |  | 0.05 | [5 empty] | 10 |  |  | 2 | [5 empty] | 525.4 |  |  | 4.55 |  | 3 |  |  |  |  | 0.01 |  | 0.32 |  | 23 |  |  |  | 0.55 |  |  | 818 |  |  |  |  | 35.5 |  | 0.038 | [6 empty] | 2.1 |  | 0.068 | [5 empty] | 15.3 | [7 empty] | 1.46 |  |  |  | 0.05 |  | 2.4 |  |  | 1.7 |  |  |  |  | 27 |  |  |  |  | 0.1 |  | 6.6 |  | 0.002 |  | 0.1 | [5 empty] | 24 |  |  | 0.2 |  | 4.89 | [5 empty] | 70
RDU_SM_DDH11-05 | 53 | 54.5 | RDU_SM_610162 |  |  |  | 0.8 |  | 0.5 | [5 empty] | 6.2 |  | 72 |  |  | 10 | 151 |  |  |  |  | 0.3 |  | 1.27 |  |  |  | 0.1 | [5 empty] | 15.1 |  |  | 1 | [5 empty] | 855.2 |  |  | 4 |  | 2 |  |  |  |  | 0.005 |  | 0.29 |  | 22 |  |  |  | 0.51 |  |  | 671 |  |  |  |  | 9.3 |  | 0.031 | [6 empty] | 1.5 |  | 0.067 | [5 empty] | 23.6 | [7 empty] | 1.92 |  |  |  | 0.2 |  | 1.8 |  |  | 3 |  |  |  |  | 30 |  |  |  |  | 0.1 |  | 7.6 |  | 0.001 |  | 0.1 | [5 empty] | 19 |  |  | 0.05 |  | 4.73 | [5 empty] | 43
RDU_SM_DDH11-05 | 54.5 | 56 | RDU_SM_610164 |  |  |  | 0.8 |  | 0.56 | [5 empty] | 19.8 |  | 113 |  |  | 10 | 140 |  |  |  |  | 0.3 |  | 1.35 |  |  |  | 0.05 | [5 empty] | 16.5 |  |  | 2 | [5 empty] | 1281.2 |  |  | 4.28 |  | 2 |  |  |  |  | 0.01 |  | 0.29 |  | 32 |  |  |  | 0.45 |  |  | 665 |  |  |  |  | 12.4 |  | 0.045 | [6 empty] | 1.7 |  | 0.074 | [5 empty] | 5.2 | [7 empty] | 2 |  |  |  | 0.2 |  | 1.7 |  |  | 3 |  |  |  |  | 33 |  |  |  |  | 0.1 |  | 7.6 |  | 0.001 |  | 0.1 | [5 empty] | 19 |  |  | 0.2 |  | 4.88 | [5 empty] | 48
RDU_SM_DDH11-05 | 57.5 | 59 | RDU_SM_610165 |  |  |  | 0.7 |  | 0.57 | [5 empty] | 7 |  | 51 |  |  | 10 | 55 |  |  |  |  | 0.7 |  | 1.67 |  |  |  | 0.1 | [5 empty] | 11.3 |  |  | 0.5 | [5 empty] | 770.1 |  |  | 3.4 |  | 2 |  |  |  |  | 0.005 |  | 0.25 |  | 29 |  |  |  | 0.56 |  |  | 516 |  |  |  |  | 58.3 |  | 0.035 | [6 empty] | 1.5 |  | 0.068 | [5 empty] | 6.6 | [7 empty] | 2.35 |  |  |  | 0.1 |  | 2.4 |  |  | 2.3 |  |  |  |  | 36 |  |  |  |  | 0.1 |  | 7.4 |  | 0.0005 |  | 0.2 | [5 empty] | 19 |  |  | 0.1 |  | 4.66 | [5 empty] | 50
RDU_SM_DDH11-05 | 60.5 | 62 | RDU_SM_610166 |  |  |  | 1.2 |  | 0.68 | [5 empty] | 2.4 |  | 30 |  |  | 10 | 89 |  |  |  |  | 0.5 |  | 1.56 |  |  |  | 0.1 | [5 empty] | 10.5 |  |  | 1 | [5 empty] | 997.3 |  |  | 3.59 |  | 2 |  |  |  |  | 0.005 |  | 0.29 |  | 28 |  |  |  | 0.59 |  |  | 764 |  |  |  |  | 27.3 |  | 0.01 | [6 empty] | 1.4 |  | 0.063 | [5 empty] | 6 | [7 empty] | 2.08 |  |  |  | 0.1 |  | 1.8 |  |  | 2.3 |  |  |  |  | 42 |  |  |  |  | 0.1 |  | 7.4 |  | 0.0005 |  | 0.2 | [5 empty] | 21 |  |  | 0.05 |  | 6.26 | [5 empty] | 55
RDU_SM_DDH11-05 | 63.5 | 65 | RDU_SM_610167 |  |  |  | 0.9 |  | 0.73 | [5 empty] | 20.1 |  | 23 |  |  | 10 | 66 |  |  |  |  | 0.4 |  | 1.57 |  |  |  | 0.05 | [5 empty] | 11.1 |  |  | 1 | [5 empty] | 551.6 |  |  | 3.79 |  | 2 |  |  |  |  | 0.06 |  | 0.26 |  | 24 |  |  |  | 0.61 |  |  | 761 |  |  |  |  | 27.4 |  | 0.006 | [6 empty] | 1.8 |  | 0.091 | [5 empty] | 3.5 | [7 empty] | 1.87 |  |  |  | 2.7 |  | 2.3 |  |  | 1.8 |  |  |  |  | 30 |  |  |  |  | 0.1 |  | 7 |  | 0.001 |  | 0.1 | [5 empty] | 31 |  |  | 0.2 |  | 4.51 | [5 empty] | 50
RDU_SM_DDH11-05 | 66.5 | 68 | RDU_SM_610168 |  |  |  | 1.1 |  | 0.69 | [5 empty] | 44.3 |  | 41 |  |  | 10 | 75 |  |  |  |  | 0.5 |  | 1.73 |  |  |  | 0.05 | [5 empty] | 11.3 |  |  | 1 | [5 empty] | 651.5 |  |  | 3.3 |  | 2 |  |  |  |  | 0.07 |  | 0.23 |  | 20 |  |  |  | 0.59 |  |  | 827 |  |  |  |  | 31.9 |  | 0.005 | [6 empty] | 1.6 |  | 0.064 | [5 empty] | 8.9 | [7 empty] | 2.13 |  |  |  | 3.8 |  | 1.8 |  |  | 2.4 |  |  |  |  | 28 |  |  |  |  | 0.1 |  | 6.6 |  | 0.001 |  | 0.1 | [5 empty] | 19 |  |  | 0.2 |  | 4.01 | [5 empty] | 55
RDU_SM_DDH11-05 | 69.5 | 71 | RDU_SM_610169 |  |  |  | 1.2 |  | 0.63 | [5 empty] | 1.1 |  | 59 |  |  | 10 | 42 |  |  |  |  | 0.6 |  | 1.6 |  |  |  | 0.05 | [5 empty] | 12.4 |  |  | 2 | [5 empty] | 1116.5 |  |  | 3.74 |  | 2 |  |  |  |  | 0.005 |  | 0.26 |  | 34 |  |  |  | 0.54 |  |  | 549 |  |  |  |  | 85 |  | 0.024 | [6 empty] | 2.4 |  | 0.079 | [5 empty] | 13.4 | [7 empty] | 2.52 |  |  |  | 0.1 |  | 1.7 |  |  | 3.1 |  |  |  |  | 33 |  |  |  |  | 0.1 |  | 7 |  | 0.002 |  | 0.1 | [5 empty] | 18 |  |  | 0.1 |  | 4.39 | [5 empty] | 57
RDU_SM_DDH11-05 | 72.5 | 74 | RDU_SM_610170 |  |  |  | 0.5 |  | 0.62 | [5 empty] | 2.9 |  | 20 |  |  | 10 | 103 |  |  |  |  | 0.6 |  | 2.08 |  |  |  | 0.05 | [5 empty] | 9.2 |  |  | 1 | [5 empty] | 420.7 |  |  | 3.18 |  | 2 |  |  |  |  | 0.02 |  | 0.27 |  | 32 |  |  |  | 0.6 |  |  | 558 |  |  |  |  | 34.5 |  | 0.022 | [6 empty] | 1.1 |  | 0.062 | [5 empty] | 4.2 | [7 empty] | 2.06 |  |  |  | 0.05 |  | 1.7 |  |  | 2.3 |  |  |  |  | 33 |  |  |  |  | 0.1 |  | 7.8 |  | 0.0005 |  | 0.1 | [5 empty] | 13 |  |  | 0.1 |  | 4.65 | [5 empty] | 44
RDU_SM_DDH11-05 | 75.5 | 77 | RDU_SM_610171 |  |  |  | 0.6 |  | 0.64 | [5 empty] | 24.4 |  | 11 |  |  | 10 | 98 |  |  |  |  | 0.3 |  | 1.71 |  |  |  | 0.05 | [5 empty] | 5.8 |  |  | 1 | [5 empty] | 520.4 |  |  | 4.16 |  | 2 |  |  |  |  | 0.11 |  | 0.27 |  | 22 |  |  |  | 0.72 |  |  | 985 |  |  |  |  | 20.6 |  | 0.006 | [6 empty] | 1.4 |  | 0.068 | [5 empty] | 5.6 | [7 empty] | 1.34 |  |  |  | 10.7 |  | 1.8 |  |  | 1.5 |  |  |  |  | 26 |  |  |  |  | 0.1 |  | 6.6 |  | 0.001 |  | 0.1 | [5 empty] | 22 |  |  | 0.6 |  | 4.44 | [5 empty] | 62
RDU_SM_DDH11-05 | 77 | 78 | RDU_SM_610172 |  |  |  | 2.4 |  | 0.76 | [5 empty] | 132.5 |  | 29 |  |  | 10 | 60 |  |  |  |  | 1 |  | 2.69 |  |  |  | 2 | [5 empty] | 13.5 |  |  | 0.5 | [5 empty] | 1259.3 |  |  | 4.63 |  | 2 |  |  |  |  | 0.33 |  | 0.28 |  | 20 |  |  |  | 1.01 |  |  | 1625 |  |  |  |  | 66.7 |  | 0.006 | [6 empty] | 1.9 |  | 0.055 | [5 empty] | 641.5 | [7 empty] | 3.85 |  |  |  | 74.3 |  | 2.2 |  |  | 4.2 |  |  |  |  | 36 |  |  |  |  | 0.1 |  | 6.2 |  | 0.001 |  | 0.2 | [5 empty] | 18 |  |  | 0.2 |  | 2.95 | [5 empty] | 358
RDU_SM_DDH11-05 | 78 | 78.5 | RDU_SM_610173 |  |  |  | 1.4 |  | 0.48 | [5 empty] | 92 |  | 65 |  |  | 10 | 51 |  |  |  |  | 1 |  | 1.78 |  |  |  | 1 | [5 empty] | 8.5 |  |  | 0.5 | [5 empty] | 401.7 |  |  | 4.62 |  | 1 |  |  |  |  | 0.08 |  | 0.22 |  | 25 |  |  |  | 0.68 |  |  | 807 |  |  |  |  | 49.4 |  | 0.007 | [6 empty] | 1.9 |  | 0.045 | [5 empty] | 571.1 | [7 empty] | 4.69 |  |  |  | 26.7 |  | 1.8 |  |  | 2.5 |  |  |  |  | 30 |  |  |  |  | 0.1 |  | 6.6 |  | 0.0005 |  | 0.1 | [5 empty] | 14 |  |  | 0.2 |  | 0.76 | [5 empty] | 179
RDU_SM_DDH11-05 | 80 | 81 | RDU_SM_610175 |  |  |  | 0.5 |  | 0.68 | [5 empty] | 1.8 |  | 27 |  |  | 10 | 56 |  |  |  |  | 1 |  | 1.81 |  |  |  | 0.05 | [5 empty] | 13.2 |  |  | 0.5 | [5 empty] | 477.3 |  |  | 4.04 |  | 2 |  |  |  |  | 0.03 |  | 0.22 |  | 27 |  |  |  | 0.62 |  |  | 660 |  |  |  |  | 14.1 |  | 0.006 | [6 empty] | 1.4 |  | 0.071 | [5 empty] | 15.1 | [7 empty] | 3.66 |  |  |  | 2.4 |  | 2 |  |  | 2.8 |  |  |  |  | 24 |  |  |  |  | 0.1 |  | 7.4 |  | 0.0005 |  | 0.05 | [5 empty] | 13 |  |  | 0.2 |  | 2.92 | [5 empty] | 49
RDU_SM_DDH11-05 | 81 | 81.5 | RDU_SM_610176 |  |  |  | 2.3 |  | 0.53 | [5 empty] | 54.5 |  | 125 |  |  | 10 | 50 |  |  |  |  | 0.8 |  | 1.33 |  |  |  | 3.3 | [5 empty] | 13.4 |  |  | 0.5 | [5 empty] | 1062.9 |  |  | 6.66 |  | 2 |  |  |  |  | 0.08 |  | 0.25 |  | 15 |  |  |  | 0.57 |  |  | 700 |  |  |  |  | 36.3 |  | 0.007 | [6 empty] | 1.9 |  | 0.05 | [5 empty] | 1693.4 | [7 empty] | 5.98 |  |  |  | 16.3 |  | 1.6 |  |  | 3.2 |  |  |  |  | 21 |  |  |  |  | 0.1 |  | 5.8 |  | 0.0005 |  | 0.2 | [5 empty] | 18 |  |  | 0.3 |  | 1.6 | [5 empty] | 571
RDU_SM_DDH11-05 | 83 | 84.5 | RDU_SM_610177 |  |  |  | 0.7 |  | 0.76 | [5 empty] | 25.7 |  | 39 |  |  | 10 | 100 |  |  |  |  | 0.5 |  | 1.05 |  |  |  | 0.05 | [5 empty] | 11.5 |  |  | 1 | [5 empty] | 592.8 |  |  | 3.64 |  | 3 |  |  |  |  | 0.1 |  | 0.22 |  | 31 |  |  |  | 0.52 |  |  | 808 |  |  |  |  | 28.6 |  | 0.009 | [6 empty] | 1.7 |  | 0.073 | [5 empty] | 51.6 | [7 empty] | 2.06 |  |  |  | 6.7 |  | 2.3 |  |  | 2.9 |  |  |  |  | 25 |  |  |  |  | 0.1 |  | 7.2 |  | 0.001 |  | 0.1 | [5 empty] | 27 |  |  | 0.4 |  | 4.21 | [5 empty] | 67
RDU_SM_DDH11-05 | 86 | 87.5 | RDU_SM_610178 |  |  |  | 0.6 |  | 1 | [5 empty] | 1.5 |  | 23 |  |  | 10 | 192 |  |  |  |  | 0.3 |  | 1.34 |  |  |  | 0.05 | [5 empty] | 6.8 |  |  | 2 | [5 empty] | 592.4 |  |  | 3.26 |  | 4 |  |  |  |  | 0.01 |  | 0.2 |  | 32 |  |  |  | 0.75 |  |  | 514 |  |  |  |  | 12.6 |  | 0.045 | [6 empty] | 1.3 |  | 0.073 | [5 empty] | 21.7 | [7 empty] | 1.01 |  |  |  | 0.1 |  | 2.4 |  |  | 2.1 |  |  |  |  | 50 |  |  |  |  | 0.1 |  | 7.7 |  | 0.002 |  | 0.05 | [5 empty] | 35 |  |  | 0.1 |  | 4.49 | [5 empty] | 68
RDU_SM_DDH11-05 | 87.5 | 89 | RDU_SM_610179 |  |  |  | 0.4 |  | 0.77 | [5 empty] | 1.3 |  | 22 |  |  | 10 | 131 |  |  |  |  | 0.3 |  | 1.23 |  |  |  | 0.1 | [5 empty] | 8.2 |  |  | 1 | [5 empty] | 486.9 |  |  | 3.53 |  | 3 |  |  |  |  | 0.005 |  | 0.24 |  | 32 |  |  |  | 0.59 |  |  | 522 |  |  |  |  | 19.4 |  | 0.03 | [6 empty] | 1.3 |  | 0.063 | [5 empty] | 17.4 | [7 empty] | 1.07 |  |  |  | 0.1 |  | 2.2 |  |  | 2 |  |  |  |  | 54 |  |  |  |  | 0.1 |  | 7.8 |  | 0.002 |  | 0.05 | [5 empty] | 24 |  |  | 0.2 |  | 4.71 | [5 empty] | 53
RDU_SM_DDH11-05 | 89 | 90 | RDU_SM_610180 |  |  |  | 1.2 |  | 0.53 | [5 empty] | 15.2 |  | 66 |  |  | 10 | 49 |  |  |  |  | 0.4 |  | 1.48 |  |  |  | 0.2 | [5 empty] | 10.8 |  |  | 1 | [5 empty] | 1064.8 |  |  | 4.04 |  | 2 |  |  |  |  | 0.06 |  | 0.22 |  | 36 |  |  |  | 0.65 |  |  | 690 |  |  |  |  | 38.4 |  | 0.007 | [6 empty] | 1.1 |  | 0.067 | [5 empty] | 15.2 | [7 empty] | 2.23 |  |  |  | 0.3 |  | 2 |  |  | 2.5 |  |  |  |  | 47 |  |  |  |  | 0.1 |  | 8.1 |  | 0.001 |  | 0.1 | [5 empty] | 17 |  |  | 0.8 |  | 2.82 | [5 empty] | 55
RDU_SM_DDH11-05 | 91.5 | 93 | RDU_SM_610181 |  |  |  | 0.8 |  | 0.63 | [5 empty] | 5.5 |  | 73 |  |  | 10 | 54 |  |  |  |  | 0.5 |  | 1.09 |  |  |  | 0.05 | [5 empty] | 12.6 |  |  | 2 | [5 empty] | 1304 |  |  | 4.35 |  | 2 |  |  |  |  | 0.06 |  | 0.2 |  | 30 |  |  |  | 0.48 |  |  | 731 |  |  |  |  | 34.5 |  | 0.005 | [6 empty] | 1.5 |  | 0.067 | [5 empty] | 19.8 | [7 empty] | 2.54 |  |  |  | 5.4 |  | 2.4 |  |  | 3.5 |  |  |  |  | 31 |  |  |  |  | 0.1 |  | 8.1 |  | 0.001 |  | 0.05 | [5 empty] | 22 |  |  | 0.5 |  | 4.5 | [5 empty] | 50
RDU_SM_DDH11-05 | 94.5 | 96 | RDU_SM_610182 |  |  |  | 0.6 |  | 0.58 | [5 empty] | 3.9 |  | 32 |  |  | 10 | 79 |  |  |  |  | 0.3 |  | 1.03 |  |  |  | 0.1 | [5 empty] | 8.9 |  |  | 2 | [5 empty] | 544 |  |  | 3.47 |  | 2 |  |  |  |  | 0.04 |  | 0.22 |  | 30 |  |  |  | 0.44 |  |  | 709 |  |  |  |  | 15.1 |  | 0.005 | [6 empty] | 1.7 |  | 0.069 | [5 empty] | 8.7 | [7 empty] | 1.63 |  |  |  | 0.3 |  | 2.3 |  |  | 2.6 |  |  |  |  | 32 |  |  |  |  | 0.1 |  | 7.8 |  | 0.001 |  | 0.1 | [5 empty] | 21 |  |  | 0.3 |  | 4.41 | [5 empty] | 49
RDU_SM_DDH11-05 | 97.5 | 99 | RDU_SM_610183 |  |  |  | 0.7 |  | 0.5 | [5 empty] | 7.9 |  | 86 |  |  | 10 | 86 |  |  |  |  | 0.5 |  | 1.7 |  |  |  | 0.1 | [5 empty] | 12.8 |  |  | 2 | [5 empty] | 639.3 |  |  | 3.97 |  | 2 |  |  |  |  | 0.005 |  | 0.25 |  | 27 |  |  |  | 0.41 |  |  | 610 |  |  |  |  | 7.7 |  | 0.029 | [6 empty] | 1.4 |  | 0.073 | [5 empty] | 9.2 | [7 empty] | 2.48 |  |  |  | 0.2 |  | 1.9 |  |  | 3.7 |  |  |  |  | 57 |  |  |  |  | 0.1 |  | 7.5 |  | 0.001 |  | 0.05 | [5 empty] | 17 |  |  | 0.2 |  | 4.22 | [5 empty] | 45
RDU_SM_DDH11-05 | 100.5 | 102 | RDU_SM_610184 |  |  |  | 0.3 |  | 0.53 | [5 empty] | 11.2 |  | 24 |  |  | 10 | 82 |  |  |  |  | 0.6 |  | 1.37 |  |  |  | 0.05 | [5 empty] | 9.3 |  |  | 1 | [5 empty] | 141.3 |  |  | 4.04 |  | 1 |  |  |  |  | 0.005 |  | 0.19 |  | 26 |  |  |  | 0.51 |  |  | 669 |  |  |  |  | 46.3 |  | 0.009 | [6 empty] | 1.2 |  | 0.071 | [5 empty] | 8.5 | [7 empty] | 2.6 |  |  |  | 0.3 |  | 2.1 |  |  | 2.3 |  |  |  |  | 45 |  |  |  |  | 0.1 |  | 7.2 |  | 0.0005 |  | 0.05 | [5 empty] | 20 |  |  | 0.3 |  | 4.26 | [5 empty] | 51
RDU_SM_DDH11-05 | 103.5 | 105 | RDU_SM_610185 |  |  |  | 0.6 |  | 0.55 | [5 empty] | 5 |  | 18 |  |  | 10 | 38 |  |  |  |  | 0.6 |  | 1.88 |  |  |  | 0.3 | [5 empty] | 11.4 |  |  | 2 | [5 empty] | 315.6 |  |  | 3.81 |  | 2 |  |  |  |  | 0.005 |  | 0.18 |  | 26 |  |  |  | 0.61 |  |  | 477 |  |  |  |  | 38.8 |  | 0.005 | [6 empty] | 1.2 |  | 0.063 | [5 empty] | 63.1 | [7 empty] | 3.51 |  |  |  | 0.2 |  | 2.1 |  |  | 4 |  |  |  |  | 54 |  |  |  |  | 0.1 |  | 7.5 |  | 0.001 |  | 0.05 | [5 empty] | 15 |  |  | 0.2 |  | 4.25 | [5 empty] | 78
RDU_SM_DDH11-05 | 106.5 | 108 | RDU_SM_610186 |  |  |  | 1 |  | 0.49 | [5 empty] | 10.2 |  | 21 |  |  | 10 | 47 |  |  |  |  | 0.5 |  | 1.65 |  |  |  | 0.7 | [5 empty] | 10.2 |  |  | 0.5 | [5 empty] | 422.1 |  |  | 4.03 |  | 1 |  |  |  |  | 0.01 |  | 0.15 |  | 24 |  |  |  | 0.54 |  |  | 603 |  |  |  |  | 32.4 |  | 0.005 | [6 empty] | 1.7 |  | 0.066 | [5 empty] | 145.1 | [7 empty] | 3.61 |  |  |  | 1.3 |  | 2.7 |  |  | 3.2 |  |  |  |  | 39 |  |  |  |  | 0.1 |  | 7.4 |  | 0.0005 |  | 0.05 | [5 empty] | 18 |  |  | 0.2 |  | 4.17 | [5 empty] | 163
RDU_SM_DDH11-05 | 109.5 | 111 | RDU_SM_610187 |  |  |  | 2.4 |  | 0.49 | [5 empty] | 31.8 |  | 36 |  |  | 10 | 55 |  |  |  |  | 1.6 |  | 1.25 |  |  |  | 7.8 | [5 empty] | 9.5 |  |  | 1 | [5 empty] | 556.5 |  |  | 3.92 |  | 2 |  |  |  |  | 0.02 |  | 0.19 |  | 31 |  |  |  | 0.55 |  |  | 807 |  |  |  |  | 21.9 |  | 0.005 | [6 empty] | 2.3 |  | 0.063 | [5 empty] | 571.8 | [7 empty] | 2.82 |  |  |  | 1.3 |  | 3 |  |  | 2.9 |  |  |  |  | 49 |  |  |  |  | 0.1 |  | 7.6 |  | 0.001 |  | 0.05 | [5 empty] | 21 |  |  | 0.3 |  | 4.58 | [5 empty] | 1279
RDU_SM_DDH11-05 | 112.5 | 114 | RDU_SM_610189 |  |  |  | 5.7 |  | 0.65 | [5 empty] | 79.7 |  | 86 |  |  | 10 | 31 |  |  |  |  | 9.6 |  | 0.76 |  |  |  | 12.4 | [5 empty] | 10.7 |  |  | 2 | [5 empty] | 822.8 |  |  | 4.04 |  | 2 |  |  |  |  | 0.01 |  | 0.23 |  | 21 |  |  |  | 0.34 |  |  | 1084 |  |  |  |  | 23.4 |  | 0.003 | [6 empty] | 2.4 |  | 0.07 | [5 empty] | 503 | [7 empty] | 2.66 |  |  |  | 2.1 |  | 2.5 |  |  | 2.7 |  |  |  |  | 25 |  |  |  |  | 0.1 |  | 6.6 |  | 0.002 |  | 0.2 | [5 empty] | 21 |  |  | 0.4 |  | 4.12 | [5 empty] | 2026
RDU_SM_DDH11-05 | 115.5 | 117 | RDU_SM_610190 |  |  |  | 2 |  | 0.58 | [5 empty] | 75.1 |  | 55 |  |  | 10 | 60 |  |  |  |  | 1.4 |  | 1.09 |  |  |  | 13.3 | [5 empty] | 9.3 |  |  | 1 | [5 empty] | 331.5 |  |  | 4.24 |  | 2 |  |  |  |  | 0.02 |  | 0.24 |  | 23 |  |  |  | 0.53 |  |  | 1196 |  |  |  |  | 32.6 |  | 0.005 | [6 empty] | 2 |  | 0.066 | [5 empty] | 390.2 | [7 empty] | 2.85 |  |  |  | 0.9 |  | 2.5 |  |  | 2.8 |  |  |  |  | 38 |  |  |  |  | 0.1 |  | 7 |  | 0.002 |  | 0.1 | [5 empty] | 25 |  |  | 0.4 |  | 4.46 | [5 empty] | 2067
RDU_SM_DDH11-05 | 117 | 118.5 | RDU_SM_610191 |  |  |  | 2.4 |  | 0.72 | [5 empty] | 128.3 |  | 75 |  |  | 10 | 83 |  |  |  |  | 0.9 |  | 0.9 |  |  |  | 6.5 | [5 empty] | 8.1 |  |  | 3 | [5 empty] | 543.8 |  |  | 4.13 |  | 3 |  |  |  |  | 0.01 |  | 0.25 |  | 30 |  |  |  | 0.56 |  |  | 819 |  |  |  |  | 58 |  | 0.016 | [6 empty] | 1.3 |  | 0.065 | [5 empty] | 510.3 | [7 empty] | 2.61 |  |  |  | 0.8 |  | 2.2 |  |  | 2.4 |  |  |  |  | 51 |  |  |  |  | 0.1 |  | 8.5 |  | 0.002 |  | 0.1 | [5 empty] | 27 |  |  | 0.2 |  | 4.5 | [5 empty] | 1146
RDU_SM_DDH11-05 | 120 | 121.5 | RDU_SM_610192 |  |  |  | 3.1 |  | 0.46 | [5 empty] | 118.4 |  | 73 |  |  | 10 | 74 |  |  |  |  | 1.5 |  | 0.86 |  |  |  | 12.8 | [5 empty] | 11 |  |  | 0.5 | [5 empty] | 256 |  |  | 4.03 |  | 2 |  |  |  |  | 0.005 |  | 0.23 |  | 17 |  |  |  | 0.34 |  |  | 816 |  |  |  |  | 34.4 |  | 0.008 | [6 empty] | 1.5 |  | 0.064 | [5 empty] | 1108.7 | [7 empty] | 3.24 |  |  |  | 0.7 |  | 1.8 |  |  | 2.9 |  |  |  |  | 41 |  |  |  |  | 0.1 |  | 7.2 |  | 0.001 |  | 0.05 | [5 empty] | 15 |  |  | 0.6 |  | 4.67 | [5 empty] | 2067
RDU_SM_DDH11-05 | 123 | 124.5 | RDU_SM_610193 |  |  |  | 3.7 |  | 0.52 | [5 empty] | 26.2 |  | 55 |  |  | 10 | 73 |  |  |  |  | 1 |  | 1.24 |  |  |  | 6.9 | [5 empty] | 6.3 |  |  | 2 | [5 empty] | 815.8 |  |  | 2.99 |  | 1 |  |  |  |  | 0.005 |  | 0.26 |  | 23 |  |  |  | 0.59 |  |  | 886 |  |  |  |  | 20.7 |  | 0.01 | [6 empty] | 1.5 |  | 0.069 | [5 empty] | 545.2 | [7 empty] | 1.69 |  |  |  | 1.1 |  | 2 |  |  | 2.3 |  |  |  |  | 63 |  |  |  |  | 0.1 |  | 7.7 |  | 0.001 |  | 0.1 | [5 empty] | 17 |  |  | 0.4 |  | 4.36 | [5 empty] | 1232
RDU_SM_DDH11-05 | 126 | 127.5 | RDU_SM_610194 |  |  |  | 6.1 |  | 0.48 | [5 empty] | 29.6 |  | 77 |  |  | 10 | 83 |  |  |  |  | 0.8 |  | 1.01 |  |  |  | 4.6 | [5 empty] | 12.5 |  |  | 5 | [5 empty] | 1483.6 |  |  | 3.96 |  | 1 |  |  |  |  | 0.06 |  | 0.23 |  | 15 |  |  |  | 0.41 |  |  | 1325 |  |  |  |  | 23 |  | 0.005 | [6 empty] | 3.5 |  | 0.07 | [5 empty] | 384 | [7 empty] | 2.95 |  |  |  | 8.7 |  | 1.8 |  |  | 3.5 |  |  |  |  | 28 |  |  |  |  | 0.1 |  | 7.3 |  | 0.001 |  | 0.1 | [5 empty] | 13 |  |  | 0.5 |  | 4.58 | [5 empty] | 702
RDU_SM_DDH11-05 | 129 | 130 | RDU_SM_610195 |  |  |  | 2.9 |  | 0.54 | [5 empty] | 12.4 |  | 75 |  |  | 10 | 73 |  |  |  |  | 0.7 |  | 1 |  |  |  | 1 | [5 empty] | 11.5 |  |  | 2 | [5 empty] | 1554.3 |  |  | 4.02 |  | 1 |  |  |  |  | 0.08 |  | 0.2 |  | 20 |  |  |  | 0.43 |  |  | 931 |  |  |  |  | 24 |  | 0.005 | [6 empty] | 2.2 |  | 0.06 | [5 empty] | 107.7 | [7 empty] | 3.03 |  |  |  | 15.5 |  | 1.7 |  |  | 3.7 |  |  |  |  | 27 |  |  |  |  | 0.1 |  | 8 |  | 0.0005 |  | 0.2 | [5 empty] | 18 |  |  | 0.3 |  | 2.91 | [5 empty] | 160
RDU_SM_DDH11-05 | 130 | 131.5 | RDU_SM_610196 |  |  |  | 0.6 |  | 0.58 | [5 empty] | 4.6 |  | 54 |  |  | 10 | 91 |  |  |  |  | 0.4 |  | 1.75 |  |  |  | 0.05 | [5 empty] | 7.8 |  |  | 2 | [5 empty] | 668.2 |  |  | 3.19 |  | 2 |  |  |  |  | 0.005 |  | 0.23 |  | 24 |  |  |  | 0.59 |  |  | 568 |  |  |  |  | 9.6 |  | 0.032 | [6 empty] | 1.3 |  | 0.069 | [5 empty] | 7.5 | [7 empty] | 1.48 |  |  |  | 0.05 |  | 1.7 |  |  | 3.6 |  |  |  |  | 72 |  |  |  |  | 0.1 |  | 7.5 |  | 0.002 |  | 0.1 | [5 empty] | 20 |  |  | 0.05 |  | 4.84 | [5 empty] | 52
RDU_SM_DDH11-05 | 131.5 | 133 | RDU_SM_610197 |  |  |  | 0.8 |  | 0.6 | [5 empty] | 3.6 |  | 38 |  |  | 10 | 61 |  |  |  |  | 0.6 |  | 0.98 |  |  |  | 0.2 | [5 empty] | 10.5 |  |  | 2 | [5 empty] | 699.5 |  |  | 3.32 |  | 2 |  |  |  |  | 0.04 |  | 0.21 |  | 27 |  |  |  | 0.38 |  |  | 603 |  |  |  |  | 17.6 |  | 0.006 | [6 empty] | 1.7 |  | 0.074 | [5 empty] | 21.8 | [7 empty] | 2.39 |  |  |  | 0.7 |  | 1.7 |  |  | 3 |  |  |  |  | 40 |  |  |  |  | 0.1 |  | 8.1 |  | 0.001 |  | 0.05 | [5 empty] | 16 |  |  | 0.3 |  | 4.52 | [5 empty] | 71
RDU_SM_DDH11-05 | 134.5 | 136 | RDU_SM_610199 |  |  |  | 1.2 |  | 0.52 | [5 empty] | 13.2 |  | 18 |  |  | 10 | 67 |  |  |  |  | 1.6 |  | 1.19 |  |  |  | 0.6 | [5 empty] | 11.4 |  |  | 5 | [5 empty] | 596.1 |  |  | 3.97 |  | 2 |  |  |  |  | 0.005 |  | 0.22 |  | 24 |  |  |  | 0.48 |  |  | 664 |  |  |  |  | 36.8 |  | 0.01 | [6 empty] | 2.6 |  | 0.06 | [5 empty] | 52.1 | [7 empty] | 2.98 |  |  |  | 1.1 |  | 1.9 |  |  | 3.6 |  |  |  |  | 46 |  |  |  |  | 0.1 |  | 7.5 |  | 0.001 |  | 0.05 | [5 empty] | 18 |  |  | 0.3 |  | 6.28 | [5 empty] | 125
RDU_SM_DDH11-05 | 137.5 | 139 | RDU_SM_610200 |  |  |  | 0.9 |  | 0.51 | [5 empty] | 9 |  | 28 |  |  | 10 | 53 |  |  |  |  | 0.6 |  | 0.77 |  |  |  | 0.3 | [5 empty] | 13 |  |  | 1 | [5 empty] | 751.8 |  |  | 4.49 |  | 1 |  |  |  |  | 0.03 |  | 0.18 |  | 28 |  |  |  | 0.43 |  |  | 780 |  |  |  |  | 118.2 |  | 0.005 | [6 empty] | 1.7 |  | 0.064 | [5 empty] | 17.9 | [7 empty] | 3.22 |  |  |  | 3.1 |  | 1.7 |  |  | 3.7 |  |  |  |  | 29 |  |  |  |  | 0.1 |  | 7.9 |  | 0.001 |  | 0.05 | [5 empty] | 19 |  |  | 0.4 |  | 5 | [5 empty] | 63
RDU_SM_DDH11-05 | 140.5 | 142 | RDU_SM_610201 |  |  |  | 1 |  | 0.5 | [5 empty] | 5.7 |  | 16 |  |  | 10 | 142 |  |  |  |  | 0.5 |  | 1.65 |  |  |  | 2.3 | [5 empty] | 8 |  |  | 4 | [5 empty] | 464.7 |  |  | 3.21 |  | 2 |  |  |  |  | 0.005 |  | 0.26 |  | 26 |  |  |  | 0.55 |  |  | 619 |  |  |  |  | 24 |  | 0.028 | [6 empty] | 1.5 |  | 0.062 | [5 empty] | 150.2 | [7 empty] | 2 |  |  |  | 0.2 |  | 1.6 |  |  | 2.4 |  |  |  |  | 73 |  |  |  |  | 0.1 |  | 7.6 |  | 0.001 |  | 0.05 | [5 empty] | 17 |  |  | 0.05 |  | 5.06 | [5 empty] | 370
RDU_SM_DDH11-05 | 143.5 | 145 | RDU_SM_610202 |  |  |  | 1.3 |  | 0.7 | [5 empty] | 2.9 |  | 65 |  |  | 10 | 89 |  |  |  |  | 1 |  | 1.5 |  |  |  | 3.4 | [5 empty] | 10.2 |  |  | 2 | [5 empty] | 649 |  |  | 3.59 |  | 3 |  |  |  |  | 0.02 |  | 0.23 |  | 27 |  |  |  | 0.66 |  |  | 663 |  |  |  |  | 119.8 |  | 0.027 | [6 empty] | 1.3 |  | 0.064 | [5 empty] | 210.3 | [7 empty] | 2.5 |  |  |  | 0.3 |  | 1.8 |  |  | 3.2 |  |  |  |  | 59 |  |  |  |  | 0.1 |  | 8.1 |  | 0.001 |  | 0.05 | [5 empty] | 19 |  |  | 0.1 |  | 4.9 | [5 empty] | 547
RDU_SM_DDH11-05 | 146.5 | 148 | RDU_SM_610203 |  |  |  | 0.8 |  | 1.01 | [5 empty] | 3.8 |  | 35 |  |  | 10 | 77 |  |  |  |  | 0.4 |  | 1.03 |  |  |  | 0.7 | [5 empty] | 8.5 |  |  | 3 | [5 empty] | 450.5 |  |  | 3.58 |  | 4 |  |  |  |  | 0.005 |  | 0.23 |  | 24 |  |  |  | 0.63 |  |  | 786 |  |  |  |  | 6.7 |  | 0.016 | [6 empty] | 1.6 |  | 0.079 | [5 empty] | 22.6 | [7 empty] | 1.67 |  |  |  | 0.8 |  | 2 |  |  | 2.4 |  |  |  |  | 48 |  |  |  |  | 0.1 |  | 8.2 |  | 0.001 |  | 0.05 | [5 empty] | 29 |  |  | 0.3 |  | 4.69 | [5 empty] | 156
RDU_SM_DDH11-05 | 149.5 | 151 | RDU_SM_610204 |  |  |  | 0.6 |  | 0.74 | [5 empty] | 1.5 |  | 18 |  |  | 10 | 67 |  |  |  |  | 0.5 |  | 1.64 |  |  |  | 0.2 | [5 empty] | 10.1 |  |  | 3 | [5 empty] | 504.9 |  |  | 3.91 |  | 3 |  |  |  |  | 0.005 |  | 0.2 |  | 23 |  |  |  | 0.68 |  |  | 418 |  |  |  |  | 69.1 |  | 0.032 | [6 empty] | 1.6 |  | 0.058 | [5 empty] | 19.9 | [7 empty] | 3.31 |  |  |  | 0.05 |  | 2 |  |  | 2.4 |  |  |  |  | 61 |  |  |  |  | 0.1 |  | 7.6 |  | 0.002 |  | 0.05 | [5 empty] | 22 |  |  | 0.1 |  | 5.13 | [5 empty] | 59
RDU_SM_DDH11-05 | 152.5 | 154 | RDU_SM_610205 |  |  |  | 0.5 |  | 0.52 | [5 empty] | 2.7 |  | 7 |  |  | 10 | 51 |  |  |  |  | 0.7 |  | 2.19 |  |  |  | 1.7 | [5 empty] | 7.5 |  |  | 2 | [5 empty] | 263.8 |  |  | 3.45 |  | 1 |  |  |  |  | 0.01 |  | 0.21 |  | 31 |  |  |  | 0.69 |  |  | 778 |  |  |  |  | 117.2 |  | 0.007 | [6 empty] | 1.2 |  | 0.061 | [5 empty] | 68 | [7 empty] | 2.76 |  |  |  | 0.4 |  | 1.9 |  |  | 2.6 |  |  |  |  | 60 |  |  |  |  | 0.1 |  | 8.2 |  | 0.0005 |  | 0.05 | [5 empty] | 13 |  |  | 0.2 |  | 5.19 | [5 empty] | 287
RDU_SM_DDH11-05 | 155.5 | 157 | RDU_SM_610206 |  |  |  | 0.7 |  | 0.46 | [5 empty] | 9.1 |  | 28 |  |  | 10 | 82 |  |  |  |  | 0.4 |  | 0.95 |  |  |  | 0.3 | [5 empty] | 9 |  |  | 1 | [5 empty] | 577.8 |  |  | 3.28 |  | 1 |  |  |  |  | 0.02 |  | 0.21 |  | 18 |  |  |  | 0.37 |  |  | 834 |  |  |  |  | 56.4 |  | 0.005 | [6 empty] | 1.5 |  | 0.068 | [5 empty] | 22.8 | [7 empty] | 2.18 |  |  |  | 1.9 |  | 2 |  |  | 3.1 |  |  |  |  | 23 |  |  |  |  | 0.1 |  | 7.8 |  | 0.001 |  | 0.1 | [5 empty] | 14 |  |  | 0.4 |  | 4.64 | [5 empty] | 87
RDU_SM_DDH11-05 | 157 | 158.5 | RDU_SM_610207 |  |  |  | 2.8 |  | 0.52 | [5 empty] | 39.9 |  | 34 |  |  | 10 | 63 |  |  |  |  | 0.9 |  | 1.22 |  |  |  | 14.2 | [5 empty] | 8.3 |  |  | 3 | [5 empty] | 684.4 |  |  | 4.26 |  | 1 |  |  |  |  | 0.06 |  | 0.28 |  | 9 |  |  |  | 0.37 |  |  | 995 |  |  |  |  | 36.8 |  | 0.005 | [6 empty] | 1.7 |  | 0.068 | [5 empty] | 1407.5 | [7 empty] | 4.28 |  |  |  | 10.2 |  | 1.5 |  |  | 3.6 |  |  |  |  | 23 |  |  |  |  | 0.1 |  | 7.2 |  | 0.001 |  | 0.2 | [5 empty] | 7 |  |  | 0.4 |  | 4.51 | [5 empty] | 2317
RDU_SM_DDH11-05 | 160 | 161.5 | RDU_SM_610208 |  |  |  | 0.8 |  | 0.67 | [5 empty] | 2.2 |  | 15 |  |  | 10 | 94 |  |  |  |  | 0.4 |  | 1.63 |  |  |  | 0.1 | [5 empty] | 6.5 |  |  | 2 | [5 empty] | 508.4 |  |  | 3.69 |  | 2 |  |  |  |  | 0.005 |  | 0.25 |  | 23 |  |  |  | 0.71 |  |  | 535 |  |  |  |  | 22.8 |  | 0.03 | [6 empty] | 1.5 |  | 0.07 | [5 empty] | 7.8 | [7 empty] | 2.59 |  |  |  | 0.2 |  | 1.9 |  |  | 2 |  |  |  |  | 43 |  |  |  |  | 0.1 |  | 7.3 |  | 0.002 |  | 0.05 | [5 empty] | 20 |  |  | 0.2 |  | 2.38 | [5 empty] | 50
RDU_SM_DDH11-05 | 163 | 164.5 | RDU_SM_610210 |  |  |  | 1.1 |  | 0.61 | [5 empty] | 5.3 |  | 26 |  |  | 10 | 51 |  |  |  |  | 0.5 |  | 0.94 |  |  |  | 0.2 | [5 empty] | 12.4 |  |  | 2 | [5 empty] | 709.3 |  |  | 4.54 |  | 2 |  |  |  |  | 0.02 |  | 0.21 |  | 25 |  |  |  | 0.43 |  |  | 651 |  |  |  |  | 44 |  | 0.006 | [6 empty] | 2.4 |  | 0.075 | [5 empty] | 59.1 | [7 empty] | 3.58 |  |  |  | 2.5 |  | 2.5 |  |  | 2.5 |  |  |  |  | 33 |  |  |  |  | 0.1 |  | 7.7 |  | 0.001 |  | 0.1 | [5 empty] | 21 |  |  | 0.5 |  | 4.64 | [5 empty] | 66
RDU_SM_DDH11-05 | 166 | 167.5 | RDU_SM_610211 |  |  |  | 0.4 |  | 0.63 | [5 empty] | 1.4 |  | 8 |  |  | 10 | 73 |  |  |  |  | 0.8 |  | 0.65 |  |  |  | 0.2 | [5 empty] | 7.9 |  |  | 1 | [5 empty] | 368.9 |  |  | 3.76 |  | 2 |  |  |  |  | 0.01 |  | 0.22 |  | 18 |  |  |  | 0.26 |  |  | 400 |  |  |  |  | 70.3 |  | 0.005 | [6 empty] | 1.6 |  | 0.069 | [5 empty] | 25.6 | [7 empty] | 3.17 |  |  |  | 0.5 |  | 2.2 |  |  | 1.8 |  |  |  |  | 17 |  |  |  |  | 0.1 |  | 6.6 |  | 0.001 |  | 0.1 | [5 empty] | 14 |  |  | 0.2 |  | 4.8 | [5 empty] | 57
RDU_SM_DDH11-05 | 169 | 170.5 | RDU_SM_610212 |  |  |  | 0.4 |  | 0.8 | [5 empty] | 2.4 |  | 8 |  |  | 10 | 91 |  |  |  |  | 0.6 |  | 0.54 |  |  |  | 0.5 | [5 empty] | 8.7 |  |  | 2 | [5 empty] | 242.3 |  |  | 4.07 |  | 2 |  |  |  |  | 0.02 |  | 0.27 |  | 15 |  |  |  | 0.28 |  |  | 428 |  |  |  |  | 29 |  | 0.006 | [6 empty] | 2 |  | 0.067 | [5 empty] | 53 | [7 empty] | 3.25 |  |  |  | 0.3 |  | 2.2 |  |  | 2.1 |  |  |  |  | 18 |  |  |  |  | 0.1 |  | 5.7 |  | 0.001 |  | 0.1 | [5 empty] | 14 |  |  | 0.2 |  | 4.85 | [5 empty] | 99
RDU_SM_DDH11-05 | 172 | 173.5 | RDU_SM_610213 |  |  |  | 0.3 |  | 0.8 | [5 empty] | 1.7 |  | 13 |  |  | 10 | 49 |  |  |  |  | 0.5 |  | 0.93 |  |  |  | 0.05 | [5 empty] | 6.3 |  |  | 1 | [5 empty] | 276.9 |  |  | 3.99 |  | 2 |  |  |  |  | 0.005 |  | 0.22 |  | 14 |  |  |  | 0.31 |  |  | 389 |  |  |  |  | 59.9 |  | 0.006 | [6 empty] | 1.4 |  | 0.07 | [5 empty] | 12.4 | [7 empty] | 3.33 |  |  |  | 0.2 |  | 2.6 |  |  | 1.4 |  |  |  |  | 33 |  |  |  |  | 0.1 |  | 6.8 |  | 0.002 |  | 0.1 | [5 empty] | 19 |  |  | 0.3 |  | 4.96 | [5 empty] | 46
RDU_SM_DDH11-05 | 175 | 176.5 | RDU_SM_610214 |  |  |  | 0.3 |  | 0.74 | [5 empty] | 5.1 |  | 15 |  |  | 10 | 32 |  |  |  |  | 0.6 |  | 1.12 |  |  |  | 0.05 | [5 empty] | 8.6 |  |  | 4 | [5 empty] | 325.2 |  |  | 4.27 |  | 2 |  |  |  |  | 0.02 |  | 0.23 |  | 18 |  |  |  | 0.44 |  |  | 322 |  |  |  |  | 67.2 |  | 0.013 | [6 empty] | 1.5 |  | 0.064 | [5 empty] | 9.1 | [7 empty] | 3.76 |  |  |  | 0.2 |  | 2.4 |  |  | 1.9 |  |  |  |  | 47 |  |  |  |  | 0.1 |  | 6.3 |  | 0.002 |  | 0.05 | [5 empty] | 19 |  |  | 0.2 |  | 4.89 | [5 empty] | 37
RDU_SM_DDH11-05 | 178 | 179.5 | RDU_SM_610215 |  |  |  | 0.2 |  | 0.75 | [5 empty] | 1.7 |  | 13 |  |  | 10 | 73 |  |  |  |  | 0.5 |  | 1.4 |  |  |  | 0.2 | [5 empty] | 7.6 |  |  | 2 | [5 empty] | 194.9 |  |  | 4.06 |  | 3 |  |  |  |  | 0.005 |  | 0.24 |  | 21 |  |  |  | 0.46 |  |  | 340 |  |  |  |  | 91.2 |  | 0.028 | [6 empty] | 1.3 |  | 0.068 | [5 empty] | 7.5 | [7 empty] | 3.51 |  |  |  | 0.05 |  | 2.3 |  |  | 1.4 |  |  |  |  | 41 |  |  |  |  | 0.1 |  | 6.9 |  | 0.002 |  | 0.05 | [5 empty] | 18 |  |  | 0.05 |  | 4.79 | [5 empty] | 37
RDU_SM_DDH11-05 | 181 | 182.5 | RDU_SM_610216 |  |  |  | 0.5 |  | 1.18 | [5 empty] | 0.25 |  | 21 |  |  | 10 | 24 |  |  |  |  | 0.5 |  | 1.47 |  |  |  | 0.2 | [5 empty] | 12.1 |  |  | 6 | [5 empty] | 639.1 |  |  | 6.18 |  | 6 |  |  |  |  | 0.005 |  | 0.25 |  | 25 |  |  |  | 0.82 |  |  | 474 |  |  |  |  | 152.7 |  | 0.039 | [6 empty] | 1.7 |  | 0.065 | [5 empty] | 7.1 | [7 empty] | 5.51 |  |  |  | 0.05 |  | 2.5 |  |  | 3.2 |  |  |  |  | 52 |  |  |  |  | 0.1 |  | 6.6 |  | 0.003 |  | 0.05 | [5 empty] | 27 |  |  | 0.05 |  | 5.03 | [5 empty] | 55
RDU_SM_DDH11-05 | 184 | 185.5 | RDU_SM_610217 |  |  |  | 0.3 |  | 0.93 | [5 empty] | 1.2 |  | 12 |  |  | 10 | 110 |  |  |  |  | 0.4 |  | 1.23 |  |  |  | 0.2 | [5 empty] | 8.8 |  |  | 2 | [5 empty] | 526.9 |  |  | 3.62 |  | 5 |  |  |  |  | 0.005 |  | 0.19 |  | 21 |  |  |  | 0.43 |  |  | 380 |  |  |  |  | 78.9 |  | 0.028 | [6 empty] | 1.5 |  | 0.066 | [5 empty] | 9.6 | [7 empty] | 2.57 |  |  |  | 0.05 |  | 3.1 |  |  | 1.6 |  |  |  |  | 54 |  |  |  |  | 0.1 |  | 7 |  | 0.003 |  | 0.1 | [5 empty] | 25 |  |  | 0.1 |  | 4.49 | [5 empty] | 46
RDU_SM_DDH11-05 | 187 | 188.5 | RDU_SM_610218 |  |  |  | 0.3 |  | 1.04 | [5 empty] | 0.9 |  | 9 |  |  | 10 | 99 |  |  |  |  | 0.5 |  | 1.43 |  |  |  | 0.2 | [5 empty] | 7 |  |  | 5 | [5 empty] | 420.2 |  |  | 3.6 |  | 5 |  |  |  |  | 0.005 |  | 0.19 |  | 23 |  |  |  | 0.5 |  |  | 304 |  |  |  |  | 52.2 |  | 0.043 | [6 empty] | 1.4 |  | 0.067 | [5 empty] | 7.2 | [7 empty] | 2.66 |  |  |  | 0.1 |  | 3.1 |  |  | 2 |  |  |  |  | 66 |  |  |  |  | 0.1 |  | 7.3 |  | 0.005 |  | 0.05 | [5 empty] | 31 |  |  | 0.1 |  | 4.11 | [5 empty] | 47
RDU_SM_DDH11-05 | 190 | 191.5 | RDU_SM_610219 |  |  |  | 0.2 |  | 0.97 | [5 empty] | 1.4 |  | 5 |  |  | 10 | 74 |  |  |  |  | 0.6 |  | 1.12 |  |  |  | 0.2 | [5 empty] | 12.9 |  |  | 3 | [5 empty] | 164.3 |  |  | 4.3 |  | 4 |  |  |  |  | 0.005 |  | 0.23 |  | 21 |  |  |  | 0.5 |  |  | 312 |  |  |  |  | 45.8 |  | 0.047 | [6 empty] | 2.3 |  | 0.067 | [5 empty] | 9.1 | [7 empty] | 3.81 |  |  |  | 0.1 |  | 2.6 |  |  | 2.2 |  |  |  |  | 51 |  |  |  |  | 0.1 |  | 7 |  | 0.006 |  | 0.05 | [5 empty] | 30 |  |  | 0.05 |  | 4.67 | [5 empty] | 41
RDU_SM_DDH11-05 | 193 | 194.5 | RDU_SM_610220 |  |  |  | 0.3 |  | 0.98 | [5 empty] | 1 |  | 20 |  |  | 10 | 96 |  |  |  |  | 0.4 |  | 1.33 |  |  |  | 0.2 | [5 empty] | 7.5 |  |  | 5 | [5 empty] | 359.3 |  |  | 3.23 |  | 5 |  |  |  |  | 0.005 |  | 0.2 |  | 23 |  |  |  | 0.51 |  |  | 280 |  |  |  |  | 74.4 |  | 0.042 | [6 empty] | 1.2 |  | 0.069 | [5 empty] | 6.6 | [7 empty] | 2.6 |  |  |  | 0.1 |  | 2.5 |  |  | 1.5 |  |  |  |  | 57 |  |  |  |  | 0.1 |  | 7.4 |  | 0.002 |  | 0.05 | [5 empty] | 26 |  |  | 0.05 |  | 4.8 | [5 empty] | 45
RDU_SM_DDH11-05 | 196 | 197.5 | RDU_SM_610221 |  |  |  | 0.2 |  | 1.19 | [5 empty] | 1.2 |  | 42 |  |  | 10 | 48 |  |  |  |  | 0.4 |  | 1.09 |  |  |  | 0.2 | [5 empty] | 6.4 |  |  | 0.5 | [5 empty] | 378.8 |  |  | 3.2 |  | 5 |  |  |  |  | 0.005 |  | 0.2 |  | 24 |  |  |  | 0.74 |  |  | 322 |  |  |  |  | 32.8 |  | 0.055 | [6 empty] | 1.2 |  | 0.074 | [5 empty] | 7.6 | [7 empty] | 2.13 |  |  |  | 0.1 |  | 3 |  |  | 1 |  |  |  |  | 71 |  |  |  |  | 0.1 |  | 7.4 |  | 0.006 |  | 0.05 | [5 empty] | 35 |  |  | 0.05 |  | 4.71 | [5 empty] | 52
RDU_SM_DDH11-05 | 199 | 200.5 | RDU_SM_610222 |  |  |  | 0.3 |  | 1.06 | [5 empty] | 1.5 |  | 12 |  |  | 10 | 80 |  |  |  |  | 0.3 |  | 1.4 |  |  |  | 0.2 | [5 empty] | 6.8 |  |  | 5 | [5 empty] | 339.3 |  |  | 2.78 |  | 5 |  |  |  |  | 0.005 |  | 0.2 |  | 25 |  |  |  | 0.57 |  |  | 322 |  |  |  |  | 70.1 |  | 0.054 | [6 empty] | 1.4 |  | 0.067 | [5 empty] | 6.1 | [7 empty] | 1.75 |  |  |  | 0.4 |  | 2.9 |  |  | 1.7 |  |  |  |  | 65 |  |  |  |  | 0.1 |  | 7.1 |  | 0.006 |  | 0.05 | [5 empty] | 31 |  |  | 0.05 |  | 4.54 | [5 empty] | 46
RDU_SM_DDH11-05 | 202 | 203.5 | RDU_SM_610224 |  |  |  | 0.5 |  | 1.18 | [5 empty] | 1.5 |  | 15 |  |  | 10 | 86 |  |  |  |  | 0.4 |  | 1.5 |  |  |  | 0.3 | [5 empty] | 10.5 |  |  | 3 | [5 empty] | 459.6 |  |  | 3.15 |  | 6 |  |  |  |  | 0.005 |  | 0.23 |  | 24 |  |  |  | 0.72 |  |  | 387 |  |  |  |  | 34.5 |  | 0.044 | [6 empty] | 1.8 |  | 0.073 | [5 empty] | 5.1 | [7 empty] | 2.18 |  |  |  | 0.05 |  | 2.9 |  |  | 1.7 |  |  |  |  | 70 |  |  |  |  | 0.1 |  | 7.2 |  | 0.008 |  | 0.05 | [5 empty] | 34 |  |  | 0.05 |  | 4.79 | [5 empty] | 54
RDU_SM_DDH11-05 | 205 | 206.5 | RDU_SM_610225 |  |  |  | 0.3 |  | 1.24 | [5 empty] | 2 |  | 13 |  |  | 10 | 142 |  |  |  |  | 0.3 |  | 1.38 |  |  |  | 0.2 | [5 empty] | 7.1 |  |  | 6 | [5 empty] | 324 |  |  | 2.82 |  | 6 |  |  |  |  | 0.005 |  | 0.25 |  | 32 |  |  |  | 0.78 |  |  | 361 |  |  |  |  | 24.8 |  | 0.053 | [6 empty] | 2.5 |  | 0.078 | [5 empty] | 6 | [7 empty] | 1.71 |  |  |  | 0.2 |  | 3.4 |  |  | 1.5 |  |  |  |  | 357 |  |  |  |  | 0.1 |  | 7.8 |  | 0.013 |  | 0.05 | [5 empty] | 38 |  |  | 0.05 |  | 4.51 | [5 empty] | 51
RDU_SM_DDH11-05 | 208 | 208.95 | RDU_SM_610226 |  |  |  | 0.5 |  | 1.23 | [5 empty] | 1.1 |  | 18 |  |  | 10 | 144 |  |  |  |  | 0.4 |  | 1.08 |  |  |  | 0.05 | [5 empty] | 7.5 |  |  | 2 | [5 empty] | 416.7 |  |  | 3.2 |  | 6 |  |  |  |  | 0.005 |  | 0.27 |  | 25 |  |  |  | 0.81 |  |  | 350 |  |  |  |  | 18.1 |  | 0.037 | [6 empty] | 2.1 |  | 0.072 | [5 empty] | 5.2 | [7 empty] | 2.26 |  |  |  | 0.2 |  | 2.4 |  |  | 1.4 |  |  |  |  | 45 |  |  |  |  | 0.1 |  | 7.6 |  | 0.004 |  | 0.05 | [5 empty] | 30 |  |  | 0.05 |  | 3.09 | [5 empty] | 45
RDU_SM_DDH11-05 | 208.95 | 210.45 | RDU_SM_610227 |  |  |  | 0.6 |  | 1.36 | [5 empty] | 1 |  | 10 |  |  | 10 | 91 |  |  |  |  | 0.6 |  | 0.33 |  |  |  | 0.1 | [5 empty] | 11.2 |  |  | 5 | [5 empty] | 572.7 |  |  | 3.51 |  | 5 |  |  |  |  | 0.005 |  | 0.35 |  | 34 |  |  |  | 0.77 |  |  | 271 |  |  |  |  | 22.6 |  | 0.036 | [6 empty] | 2.3 |  | 0.072 | [5 empty] | 8.3 | [7 empty] | 2.85 |  |  |  | 0.3 |  | 2 |  |  | 1.9 |  |  |  |  | 35 |  |  |  |  | 0.1 |  | 8.1 |  | 0.003 |  | 0.2 | [5 empty] | 25 |  |  | 0.1 |  | 4.49 | [5 empty] | 45
RDU_SM_DDH11-05 | 212 | 213.5 | RDU_SM_610228 |  |  |  | 0.5 |  | 0.92 | [5 empty] | 5.5 |  | 15 |  |  | 10 | 52 |  |  |  |  | 0.5 |  | 0.35 |  |  |  | 0.2 | [5 empty] | 12 |  |  | 2 | [5 empty] | 540.4 |  |  | 3.09 |  | 3 |  |  |  |  | 0.05 |  | 0.22 |  | 40 |  |  |  | 0.19 |  |  | 111 |  |  |  |  | 52.3 |  | 0.005 | [6 empty] | 2.8 |  | 0.08 | [5 empty] | 11.6 | [7 empty] | 2.99 |  |  |  | 0.8 |  | 1.7 |  |  | 2.3 |  |  |  |  | 19 |  |  |  |  | 0.1 |  | 8.7 |  | 0.002 |  | 0.1 | [5 empty] | 15 |  |  | 0.3 |  | 3.74 | [5 empty] | 58
RDU_SM_DDH11-05 | 215 | 216.5 | RDU_SM_610229 |  |  |  | 0.5 |  | 0.69 | [5 empty] | 5.8 |  | 20 |  |  | 10 | 88 |  |  |  |  | 0.6 |  | 1.23 |  |  |  | 0.1 | [5 empty] | 8.9 |  |  | 1 | [5 empty] | 397.5 |  |  | 3.39 |  | 2 |  |  |  |  | 0.02 |  | 0.2 |  | 24 |  |  |  | 0.46 |  |  | 392 |  |  |  |  | 19.7 |  | 0.005 | [6 empty] | 1.7 |  | 0.074 | [5 empty] | 6.9 | [7 empty] | 3.04 |  |  |  | 0.9 |  | 2.2 |  |  | 0.9 |  |  |  |  | 26 |  |  |  |  | 0.1 |  | 7.5 |  | 0.001 |  | 0.1 | [5 empty] | 20 |  |  | 0.3 |  | 4.39 | [5 empty] | 42
RDU_SM_DDH11-05 | 216.5 | 218 | RDU_SM_610230 |  |  |  | 0.6 |  | 0.66 | [5 empty] | 3 |  | 18 |  |  | 10 | 104 |  |  |  |  | 0.4 |  | 1.07 |  |  |  | 0.05 | [5 empty] | 9.7 |  |  | 2 | [5 empty] | 481.6 |  |  | 3.2 |  | 2 |  |  |  |  | 0.02 |  | 0.18 |  | 23 |  |  |  | 0.38 |  |  | 571 |  |  |  |  | 34.8 |  | 0.005 | [6 empty] | 2.2 |  | 0.076 | [5 empty] | 13.3 | [7 empty] | 2.62 |  |  |  | 1.1 |  | 2.3 |  |  | 1.4 |  |  |  |  | 23 |  |  |  |  | 0.1 |  | 7.3 |  | 0.001 |  | 0.05 | [5 empty] | 17 |  |  | 0.3 |  | 4.3 | [5 empty] | 42
RDU_SM_DDH11-05 | 218 | 219.5 | RDU_SM_610231 |  |  |  | 0.4 |  | 0.75 | [5 empty] | 3.1 |  | 15 |  |  | 10 | 98 |  |  |  |  | 0.3 |  | 0.74 |  |  |  | 0.1 | [5 empty] | 10.4 |  |  | 2 | [5 empty] | 341.8 |  |  | 2.81 |  | 2 |  |  |  |  | 0.06 |  | 0.22 |  | 16 |  |  |  | 0.28 |  |  | 236 |  |  |  |  | 232 |  | 0.006 | [6 empty] | 1.9 |  | 0.068 | [5 empty] | 11.7 | [7 empty] | 2.62 |  |  |  | 0.5 |  | 1.8 |  |  | 1.7 |  |  |  |  | 17 |  |  |  |  | 0.1 |  | 6.2 |  | 0.001 |  | 0.1 | [5 empty] | 13 |  |  | 0.2 |  | 4.69 | [5 empty] | 48
RDU_SM_DDH11-05 | 220.5 | 221.5 | RDU_SM_610232 |  |  |  | 0.4 |  | 0.8 | [5 empty] | 12.6 |  | 16 |  |  | 10 | 72 |  |  |  |  | 0.5 |  | 2.01 |  |  |  | 0.05 | [5 empty] | 11.3 |  |  | 2 | [5 empty] | 353.1 |  |  | 3.76 |  | 2 |  |  |  |  | 0.04 |  | 0.22 |  | 7 |  |  |  | 0.77 |  |  | 678 |  |  |  |  | 67.7 |  | 0.007 | [6 empty] | 2 |  | 0.065 | [5 empty] | 8.8 | [7 empty] | 3.24 |  |  |  | 3.1 |  | 2.2 |  |  | 1.8 |  |  |  |  | 28 |  |  |  |  | 0.1 |  | 5.1 |  | 0.001 |  | 0.3 | [5 empty] | 17 |  |  | 0.2 |  | 2.75 | [5 empty] | 40
RDU_SM_DDH11-05 | 221.5 | 222.7 | RDU_SM_610234 |  |  |  | 0.5 |  | 0.76 | [5 empty] | 49.8 |  | 10 |  |  | 10 | 31 |  |  |  |  | 0.3 |  | 2.27 |  |  |  | 0.2 | [5 empty] | 8.9 |  |  | 2 | [5 empty] | 386.9 |  |  | 3.49 |  | 2 |  |  |  |  | 0.11 |  | 0.18 |  | 8 |  |  |  | 0.91 |  |  | 1039 |  |  |  |  | 62.8 |  | 0.005 | [6 empty] | 2.4 |  | 0.062 | [5 empty] | 27.2 | [7 empty] | 2.96 |  |  |  | 35.2 |  | 2 |  |  | 1.8 |  |  |  |  | 27 |  |  |  |  | 0.1 |  | 4.2 |  | 0.0005 |  | 0.3 | [5 empty] | 15 |  |  | 0.3 |  | 3.03 | [5 empty] | 64
RDU_SM_DDH11-05 | 222.7 | 223.15 | RDU_SM_610235 |  |  |  | 1.9 |  | 0.69 | [5 empty] | 63.8 |  | 15 |  |  | 10 | 29 |  |  |  |  | 0.4 |  | 2.15 |  |  |  | 2.2 | [5 empty] | 11.9 |  |  | 1 | [5 empty] | 407.2 |  |  | 5.28 |  | 2 |  |  |  |  | 0.13 |  | 0.26 |  | 7 |  |  |  | 0.91 |  |  | 919 |  |  |  |  | 65.8 |  | 0.007 | [6 empty] | 2.6 |  | 0.052 | [5 empty] | 470.1 | [7 empty] | 5.17 |  |  |  | 45.5 |  | 1.7 |  |  | 3.8 |  |  |  |  | 24 |  |  |  |  | 0.1 |  | 3.6 |  | 0.001 |  | 0.4 | [5 empty] | 14 |  |  | 0.1 |  | 1.5 | [5 empty] | 307
RDU_SM_DDH11-05 | 224.5 | 226 | RDU_SM_610236 |  |  |  | 0.5 |  | 0.84 | [5 empty] | 9.5 |  | 22 |  |  | 10 | 86 |  |  |  |  | 0.4 |  | 1.76 |  |  |  | 0.05 | [5 empty] | 6.6 |  |  | 3 | [5 empty] | 435.2 |  |  | 3.17 |  | 2 |  |  |  |  | 0.02 |  | 0.18 |  | 13 |  |  |  | 0.64 |  |  | 793 |  |  |  |  | 14.9 |  | 0.004 | [6 empty] | 2.1 |  | 0.068 | [5 empty] | 10.3 | [7 empty] | 2.59 |  |  |  | 4 |  | 2.1 |  |  | 1.5 |  |  |  |  | 23 |  |  |  |  | 0.1 |  | 4.7 |  | 0.001 |  | 0.1 | [5 empty] | 18 |  |  | 0.1 |  | 4.21 | [5 empty] | 41
RDU_SM_DDH11-05 | 227.5 | 229 | RDU_SM_610237 |  |  |  | 0.2 |  | 0.83 | [5 empty] | 2.9 |  | 8 |  |  | 10 | 77 |  |  |  |  | 0.4 |  | 1.54 |  |  |  | 0.2 | [5 empty] | 5.9 |  |  | 1 | [5 empty] | 123 |  |  | 3.24 |  | 2 |  |  |  |  | 0.02 |  | 0.26 |  | 14 |  |  |  | 0.56 |  |  | 421 |  |  |  |  | 37.4 |  | 0.005 | [6 empty] | 1.2 |  | 0.066 | [5 empty] | 17.4 | [7 empty] | 2.78 |  |  |  | 0.5 |  | 2 |  |  | 1.4 |  |  |  |  | 27 |  |  |  |  | 0.1 |  | 5.9 |  | 0.001 |  | 0.1 | [5 empty] | 16 |  |  | 0.2 |  | 4.65 | [5 empty] | 68
RDU_SM_DDH11-05 | 229 | 230.5 | RDU_SM_610238 |  |  |  | 0.5 |  | 0.82 | [5 empty] | 2.1 |  | 9 |  |  | 10 | 78 |  |  |  |  | 0.7 |  | 1.11 |  |  |  | 0.6 | [5 empty] | 9.3 |  |  | 2 | [5 empty] | 159.8 |  |  | 3.73 |  | 2 |  |  |  |  | 0.01 |  | 0.29 |  | 23 |  |  |  | 0.46 |  |  | 336 |  |  |  |  | 40.7 |  | 0.014 | [6 empty] | 1.9 |  | 0.068 | [5 empty] | 77.7 | [7 empty] | 3.45 |  |  |  | 0.4 |  | 1.4 |  |  | 2.1 |  |  |  |  | 30 |  |  |  |  | 0.1 |  | 6.9 |  | 0.002 |  | 0.1 | [5 empty] | 11 |  |  | 0.2 |  | 4.24 | [5 empty] | 124
RDU_SM_DDH11-05 | 230.5 | 232 | RDU_SM_610239 |  |  |  | 0.7 |  | 0.94 | [5 empty] | 6.2 |  | 11 |  |  | 10 | 77 |  |  |  |  | 0.8 |  | 0.65 |  |  |  | 0.05 | [5 empty] | 16.1 |  |  | 1 | [5 empty] | 414.7 |  |  | 4.36 |  | 2 |  |  |  |  | 0.005 |  | 0.36 |  | 19 |  |  |  | 0.37 |  |  | 299 |  |  |  |  | 14 |  | 0.009 | [6 empty] | 2.5 |  | 0.076 | [5 empty] | 10.9 | [7 empty] | 4.04 |  |  |  | 0.3 |  | 1.2 |  |  | 2.1 |  |  |  |  | 23 |  |  |  |  | 0.1 |  | 7.5 |  | 0.002 |  | 0.2 | [5 empty] | 10 |  |  | 0.2 |  | 4.33 | [5 empty] | 43
RDU_SM_DDH11-05 | 232 | 233.2 | RDU_SM_610240 |  |  |  | 0.3 |  | 0.84 | [5 empty] | 1.2 |  | 13 |  |  | 10 | 63 |  |  |  |  | 0.7 |  | 1.15 |  |  |  | 0.05 | [5 empty] | 10.1 |  |  | 3 | [5 empty] | 170.9 |  |  | 3.8 |  | 2 |  |  |  |  | 0.005 |  | 0.28 |  | 22 |  |  |  | 0.56 |  |  | 668 |  |  |  |  | 13 |  | 0.018 | [6 empty] | 1.3 |  | 0.069 | [5 empty] | 5.1 | [7 empty] | 3.03 |  |  |  | 0.2 |  | 1.5 |  |  | 1.3 |  |  |  |  | 49 |  |  |  |  | 0.1 |  | 7.1 |  | 0.001 |  | 0.2 | [5 empty] | 13 |  |  | 0.2 |  | 3.88 | [5 empty] | 45
RDU_SM_DDH11-05 | 233.2 | 233.5 | RDU_SM_610241 |  |  |  | 0.7 |  | 0.65 | [5 empty] | 3.7 |  | 10 |  |  | 10 | 15 |  |  |  |  | 1.5 |  | 1.34 |  |  |  | 0.05 | [5 empty] | 9.2 |  |  | 2 | [5 empty] | 484.2 |  |  | 4.44 |  | 2 |  |  |  |  | 0.005 |  | 0.28 |  | 19 |  |  |  | 0.63 |  |  | 352 |  |  |  |  | 78.8 |  | 0.027 | [6 empty] | 1.4 |  | 0.057 | [5 empty] | 10.6 | [7 empty] | 4.22 |  |  |  | 0.05 |  | 1.3 |  |  | 2.1 |  |  |  |  | 47 |  |  |  |  | 0.1 |  | 5.4 |  | 0.002 |  | 0.2 | [5 empty] | 12 |  |  | 0.2 |  | 0.85 | [5 empty] | 39
RDU_SM_DDH11-05 | 233.5 | 234.5 | RDU_SM_610242 |  |  |  | 0.3 |  | 0.95 | [5 empty] | 1.1 |  | 4 |  |  | 10 | 65 |  |  |  |  | 0.4 |  | 1.28 |  |  |  | 0.05 | [5 empty] | 10.9 |  |  | 4 | [5 empty] | 244.7 |  |  | 3.66 |  | 3 |  |  |  |  | 0.005 |  | 0.26 |  | 25 |  |  |  | 0.79 |  |  | 437 |  |  |  |  | 6 |  | 0.026 | [6 empty] | 2.3 |  | 0.072 | [5 empty] | 6.1 | [7 empty] | 3.13 |  |  |  | 0.4 |  | 1.7 |  |  | 1.4 |  |  |  |  | 50 |  |  |  |  | 0.1 |  | 7.2 |  | 0.003 |  | 0.1 | [5 empty] | 18 |  |  | 0.1 |  | 2.4 | [5 empty] | 51
RDU_SM_DDH11-05 | 234.5 | 235.6 | RDU_SM_610243 |  |  |  | 0.4 |  | 0.87 | [5 empty] | 1.5 |  | 6 |  |  | 10 | 59 |  |  |  |  | 0.4 |  | 1.14 |  |  |  | 0.3 | [5 empty] | 7.4 |  |  | 1 | [5 empty] | 318.9 |  |  | 3.33 |  | 3 |  |  |  |  | 0.005 |  | 0.26 |  | 23 |  |  |  | 0.58 |  |  | 351 |  |  |  |  | 29.1 |  | 0.016 | [6 empty] | 1.3 |  | 0.072 | [5 empty] | 6 | [7 empty] | 2.97 |  |  |  | 0.5 |  | 1.8 |  |  | 1.7 |  |  |  |  | 39 |  |  |  |  | 0.1 |  | 7.5 |  | 0.002 |  | 0.1 | [5 empty] | 17 |  |  | 0.1 |  | 1.52 | [5 empty] | 74
RDU_SM_DDH11-05 | 235.6 | 236.6 | RDU_SM_610245 |  |  |  | 0.4 |  | 0.78 | [5 empty] | 0.9 |  | 7 |  |  | 10 | 87 |  |  |  |  | 0.4 |  | 1.09 |  |  |  | 0.1 | [5 empty] | 6.8 |  |  | 2 | [5 empty] | 295.7 |  |  | 3.3 |  | 3 |  |  |  |  | 0.005 |  | 0.29 |  | 20 |  |  |  | 0.63 |  |  | 389 |  |  |  |  | 41.4 |  | 0.032 | [6 empty] | 1.4 |  | 0.065 | [5 empty] | 4.5 | [7 empty] | 2.75 |  |  |  | 0.2 |  | 1.5 |  |  | 1.5 |  |  |  |  | 32 |  |  |  |  | 0.1 |  | 6.4 |  | 0.002 |  | 0.2 | [5 empty] | 15 |  |  | 0.1 |  | 2.88 | [5 empty] | 37
RDU_SM_DDH11-05 | 236.6 | 237.5 | RDU_SM_610246 |  |  |  | 0.3 |  | 0.8 | [5 empty] | 1.3 |  | 5 |  |  | 10 | 75 |  |  |  |  | 0.4 |  | 1.32 |  |  |  | 0.1 | [5 empty] | 6.2 |  |  | 2 | [5 empty] | 221.6 |  |  | 3.13 |  | 2 |  |  |  |  | 0.005 |  | 0.28 |  | 23 |  |  |  | 0.63 |  |  | 356 |  |  |  |  | 79.7 |  | 0.021 | [6 empty] | 1.6 |  | 0.073 | [5 empty] | 11.4 | [7 empty] | 2.77 |  |  |  | 0.3 |  | 1.6 |  |  | 1.2 |  |  |  |  | 38 |  |  |  |  | 0.1 |  | 6.4 |  | 0.001 |  | 0.3 | [5 empty] | 13 |  |  | 0.1 |  | 2.74 | [5 empty] | 40
RDU_SM_DDH11-05 | 237.5 | 239 | RDU_SM_610247 |  |  |  | 0.4 |  | 0.84 | [5 empty] | 4.6 |  | 10 |  |  | 10 | 49 |  |  |  |  | 0.6 |  | 1.13 |  |  |  | 0.05 | [5 empty] | 7.4 |  |  | 1 | [5 empty] | 293.5 |  |  | 3.69 |  | 2 |  |  |  |  | 0.01 |  | 0.3 |  | 22 |  |  |  | 0.49 |  |  | 320 |  |  |  |  | 16.7 |  | 0.008 | [6 empty] | 2.1 |  | 0.075 | [5 empty] | 6.5 | [7 empty] | 3.41 |  |  |  | 0.3 |  | 1.6 |  |  | 1.8 |  |  |  |  | 27 |  |  |  |  | 0.1 |  | 6.5 |  | 0.001 |  | 0.2 | [5 empty] | 11 |  |  | 0.1 |  | 3.85 | [5 empty] | 40
RDU_SM_DDH11-05 | 239 | 240.5 | RDU_SM_610248 |  |  |  | 0.3 |  | 1.2 | [5 empty] | 10.8 |  | 8 |  |  | 10 | 14 |  |  |  |  | 0.8 |  | 0.85 |  |  |  | 0.1 | [5 empty] | 7.4 |  |  | 2 | [5 empty] | 127.4 |  |  | 4.03 |  | 3 |  |  |  |  | 0.02 |  | 0.45 |  | 8 |  |  |  | 0.47 |  |  | 219 |  |  |  |  | 7.8 |  | 0.011 | [6 empty] | 2.2 |  | 0.066 | [5 empty] | 9.1 | [7 empty] | 3.96 |  |  |  | 0.4 |  | 1.3 |  |  | 2.9 |  |  |  |  | 18 |  |  |  |  | 0.1 |  | 5 |  | 0.002 |  | 0.2 | [5 empty] | 10 |  |  | 0.1 |  | 3.34 | [5 empty] | 38
RDU_SM_DDH11-05 | 240.5 | 242 | RDU_SM_610249 |  |  |  | 0.3 |  | 0.88 | [5 empty] | 4.8 |  | 7 |  |  | 10 | 36 |  |  |  |  | 0.5 |  | 1.19 |  |  |  | 0.05 | [5 empty] | 7.5 |  |  | 2 | [5 empty] | 162.5 |  |  | 3 |  | 3 |  |  |  |  | 0.03 |  | 0.4 |  | 8 |  |  |  | 0.56 |  |  | 411 |  |  |  |  | 12.6 |  | 0.01 | [6 empty] | 1.7 |  | 0.065 | [5 empty] | 11.5 | [7 empty] | 2.63 |  |  |  | 0.9 |  | 1.3 |  |  | 1.6 |  |  |  |  | 20 |  |  |  |  | 0.1 |  | 4.8 |  | 0.001 |  | 0.2 | [5 empty] | 10 |  |  | 0.1 |  | 5.18 | [5 empty] | 31
RDU_SM_DDH11-05 | 242 | 243.5 | RDU_SM_610250 |  |  |  | 0.5 |  | 0.9 | [5 empty] | 4.6 |  | 9 |  |  | 10 | 20 |  |  |  |  | 0.7 |  | 1.46 |  |  |  | 0.05 | [5 empty] | 10.3 |  |  | 3 | [5 empty] | 263.1 |  |  | 4.51 |  | 3 |  |  |  |  | 0.02 |  | 0.36 |  | 12 |  |  |  | 0.66 |  |  | 425 |  |  |  |  | 59.1 |  | 0.01 | [6 empty] | 1.6 |  | 0.061 | [5 empty] | 15.5 | [7 empty] | 4.34 |  |  |  | 1.4 |  | 1.4 |  |  | 3 |  |  |  |  | 20 |  |  |  |  | 0.1 |  | 5.2 |  | 0.002 |  | 0.2 | [5 empty] | 11 |  |  | 0.2 |  | 4.77 | [5 empty] | 31
RDU_SM_DDH11-05 | 243.5 | 244.5 | RDU_SM_610251 |  |  |  | 0.5 |  | 0.84 | [5 empty] | 4.2 |  | 9 |  |  | 10 | 80 |  |  |  |  | 0.6 |  | 1.13 |  |  |  | 0.05 | [5 empty] | 6.4 |  |  | 0.5 | [5 empty] | 384.2 |  |  | 3.35 |  | 3 |  |  |  |  | 0.02 |  | 0.31 |  | 21 |  |  |  | 0.47 |  |  | 329 |  |  |  |  | 7.3 |  | 0.007 | [6 empty] | 1.3 |  | 0.078 | [5 empty] | 7.9 | [7 empty] | 3.11 |  |  |  | 0.8 |  | 1.7 |  |  | 1.6 |  |  |  |  | 30 |  |  |  |  | 0.1 |  | 7.2 |  | 0.001 |  | 0.2 | [5 empty] | 11 |  |  | 0.2 |  | 4.22 | [5 empty] | 36
RDU_SM_DDH11-05 | 244.5 | 245.3 | RDU_SM_610252 |  |  |  | 0.6 |  | 0.91 | [5 empty] | 4.2 |  | 10 |  |  | 10 | 65 |  |  |  |  | 1.3 |  | 1.04 |  |  |  | 0.05 | [5 empty] | 6.4 |  |  | 2 | [5 empty] | 300 |  |  | 3.35 |  | 3 |  |  |  |  | 0.02 |  | 0.29 |  | 19 |  |  |  | 0.44 |  |  | 347 |  |  |  |  | 4.1 |  | 0.008 | [6 empty] | 1.8 |  | 0.073 | [5 empty] | 9.5 | [7 empty] | 3.08 |  |  |  | 0.5 |  | 1.7 |  |  | 1.5 |  |  |  |  | 22 |  |  |  |  | 0.1 |  | 6.9 |  | 0.002 |  | 0.1 | [5 empty] | 13 |  |  | 0.2 |  | 2.26 | [5 empty] | 44
RDU_SM_DDH11-05 | 245.3 | 245.7 | RDU_SM_610253 |  |  |  | 0.4 |  | 0.89 | [5 empty] | 8.6 |  | 10 |  |  | 10 | 23 |  |  |  |  | 0.6 |  | 1.04 |  |  |  | 0.1 | [5 empty] | 6.1 |  |  | 1 | [5 empty] | 277.8 |  |  | 3.42 |  | 2 |  |  |  |  | 0.04 |  | 0.24 |  | 13 |  |  |  | 0.42 |  |  | 430 |  |  |  |  | 33.1 |  | 0.007 | [6 empty] | 3.9 |  | 0.078 | [5 empty] | 7.7 | [7 empty] | 3.18 |  |  |  | 1.9 |  | 1.7 |  |  | 1.6 |  |  |  |  | 45 |  |  |  |  | 0.1 |  | 6.8 |  | 0.001 |  | 0.2 | [5 empty] | 12 |  |  | 0.3 |  | 1.41 | [5 empty] | 109
RDU_SM_DDH11-05 | 245.7 | 247 | RDU_SM_610254 |  |  |  | 0.3 |  | 1.62 | [5 empty] | 12.2 |  | 9 |  |  | 10 | 37 |  |  |  |  | 0.6 |  | 0.23 |  |  |  | 0.05 | [5 empty] | 11.1 |  |  | 2 | [5 empty] | 212.5 |  |  | 3.48 |  | 3 |  |  |  |  | 0.08 |  | 0.29 |  | 14 |  |  |  | 0.13 |  |  | 270 |  |  |  |  | 10.6 |  | 0.009 | [6 empty] | 12.6 |  | 0.086 | [5 empty] | 8 | [7 empty] | 3.14 |  |  |  | 2.8 |  | 1.7 |  |  | 1.1 |  |  |  |  | 124 |  |  |  |  | 0.1 |  | 9.4 |  | 0.002 |  | 0.2 | [5 empty] | 14 |  |  | 0.4 |  | 1.89 | [5 empty] | 97
RDU_SM_DDH11-05 | 247 | 248.5 | RDU_SM_610255 |  |  |  | 0.3 |  | 1.28 | [5 empty] | 9.3 |  | 8 |  |  | 10 | 15 |  |  |  |  | 0.6 |  | 0.53 |  |  |  | 0.05 | [5 empty] | 9.3 |  |  | 1 | [5 empty] | 259.1 |  |  | 3.62 |  | 3 |  |  |  |  | 0.03 |  | 0.34 |  | 5 |  |  |  | 0.26 |  |  | 282 |  |  |  |  | 18.3 |  | 0.009 | [6 empty] | 4.6 |  | 0.064 | [5 empty] | 6.5 | [7 empty] | 3.36 |  |  |  | 1.7 |  | 1.4 |  |  | 1.7 |  |  |  |  | 56 |  |  |  |  | 0.1 |  | 3.8 |  | 0.002 |  | 0.2 | [5 empty] | 11 |  |  | 0.3 |  | 4.19 | [5 empty] | 51
RDU_SM_DDH11-05 | 248.5 | 250 | RDU_SM_610256 |  |  |  | 0.2 |  | 1.28 | [5 empty] | 10.3 |  | 5 |  |  | 10 | 61 |  |  |  |  | 0.5 |  | 0.97 |  |  |  | 0.05 | [5 empty] | 7 |  |  | 2 | [5 empty] | 134.7 |  |  | 2.51 |  | 3 |  |  |  |  | 0.03 |  | 0.39 |  | 5 |  |  |  | 0.48 |  |  | 423 |  |  |  |  | 81.6 |  | 0.01 | [6 empty] | 2.7 |  | 0.063 | [5 empty] | 6.5 | [7 empty] | 2.07 |  |  |  | 2.5 |  | 1.6 |  |  | 0.9 |  |  |  |  | 21 |  |  |  |  | 0.1 |  | 4.1 |  | 0.002 |  | 0.2 | [5 empty] | 15 |  |  | 0.2 |  | 3.28 | [5 empty] | 49
RDU_SM_DDH11-05 | 250 | 251.5 | RDU_SM_610257 |  |  |  | 0.2 |  | 1.29 | [5 empty] | 18.3 |  | 4 |  |  | 10 | 113 |  |  |  |  | 0.5 |  | 0.77 |  |  |  | 0.2 | [5 empty] | 7 |  |  | 1 | [5 empty] | 147.4 |  |  | 2.68 |  | 3 |  |  |  |  | 0.03 |  | 0.38 |  | 6 |  |  |  | 0.41 |  |  | 330 |  |  |  |  | 56 |  | 0.01 | [6 empty] | 5.4 |  | 0.071 | [5 empty] | 7.7 | [7 empty] | 2.4 |  |  |  | 3.9 |  | 1.5 |  |  | 1.2 |  |  |  |  | 22 |  |  |  |  | 0.1 |  | 4.8 |  | 0.002 |  | 0.2 | [5 empty] | 13 |  |  | 0.3 |  | 3.15 | [5 empty] | 67
RDU_SM_DDH11-05 | 251.5 | 253 | RDU_SM_610259 |  |  |  | 0.2 |  | 1.56 | [5 empty] | 25.3 |  | 2 |  |  | 10 | 121 |  |  |  |  | 0.6 |  | 0.45 |  |  |  | 0.5 | [5 empty] | 6.6 |  |  | 2 | [5 empty] | 118 |  |  | 2.41 |  | 2 |  |  |  |  | 0.02 |  | 0.29 |  | 7 |  |  |  | 0.25 |  |  | 201 |  |  |  |  | 13.5 |  | 0.009 | [6 empty] | 7.4 |  | 0.076 | [5 empty] | 8.4 | [7 empty] | 2.3 |  |  |  | 7.3 |  | 1.5 |  |  | 1 |  |  |  |  | 26 |  |  |  |  | 0.1 |  | 5 |  | 0.001 |  | 0.2 | [5 empty] | 13 |  |  | 0.4 |  | 2.86 | [5 empty] | 87
RDU_SM_DDH11-05 | 253 | 254.5 | RDU_SM_610260 |  |  |  | 0.2 |  | 1.34 | [5 empty] | 27.6 |  | 6 |  |  | 10 | 48 |  |  |  |  | 0.5 |  | 0.58 |  |  |  | 0.7 | [5 empty] | 8.8 |  |  | 1 | [5 empty] | 118.5 |  |  | 2.66 |  | 2 |  |  |  |  | 0.07 |  | 0.29 |  | 7 |  |  |  | 0.3 |  |  | 255 |  |  |  |  | 16.1 |  | 0.008 | [6 empty] | 11.1 |  | 0.064 | [5 empty] | 8.3 | [7 empty] | 2.55 |  |  |  | 6.7 |  | 1.3 |  |  | 1.5 |  |  |  |  | 52 |  |  |  |  | 0.1 |  | 4 |  | 0.001 |  | 0.3 | [5 empty] | 10 |  |  | 0.4 |  | 4.12 | [5 empty] | 72
RDU_SM_DDH11-05 | 254.5 | 256 | RDU_SM_610261 |  |  |  | 0.2 |  | 1.32 | [5 empty] | 18.4 |  | 6 |  |  | 10 | 25 |  |  |  |  | 0.6 |  | 1.27 |  |  |  | 0.05 | [5 empty] | 10.3 |  |  | 3 | [5 empty] | 171.5 |  |  | 3.73 |  | 3 |  |  |  |  | 0.03 |  | 0.51 |  | 7 |  |  |  | 0.63 |  |  | 533 |  |  |  |  | 113.8 |  | 0.012 | [6 empty] | 3 |  | 0.06 | [5 empty] | 6 | [7 empty] | 3.24 |  |  |  | 5.8 |  | 1.2 |  |  | 2.1 |  |  |  |  | 19 |  |  |  |  | 0.1 |  | 4.5 |  | 0.002 |  | 0.2 | [5 empty] | 10 |  |  | 0.2 |  | 4.85 | [5 empty] | 37
RDU_SM_DDH11-05 | 256 | 257.5 | RDU_SM_610262 |  |  |  | 0.3 |  | 1.02 | [5 empty] | 7.5 |  | 9 |  |  | 10 | 74 |  |  |  |  | 1.2 |  | 1.34 |  |  |  | 0.05 | [5 empty] | 8.2 |  |  | 1 | [5 empty] | 155.9 |  |  | 4.05 |  | 3 |  |  |  |  | 0.03 |  | 0.44 |  | 7 |  |  |  | 0.62 |  |  | 450 |  |  |  |  | 8.5 |  | 0.011 | [6 empty] | 1.7 |  | 0.07 | [5 empty] | 8.1 | [7 empty] | 3.8 |  |  |  | 2.8 |  | 1.1 |  |  | 2.1 |  |  |  |  | 21 |  |  |  |  | 0.3 |  | 6.2 |  | 0.002 |  | 0.2 | [5 empty] | 10 |  |  | 0.2 |  | 4.74 | [5 empty] | 25
RDU_SM_DDH11-05 | 257.5 | 259 | RDU_SM_610263 |  |  |  | 1 |  | 0.87 | [5 empty] | 25.7 |  | 9 |  |  | 10 | 65 |  |  |  |  | 0.9 |  | 1.08 |  |  |  | 0.3 | [5 empty] | 5.7 |  |  | 2 | [5 empty] | 465.7 |  |  | 3.36 |  | 2 |  |  |  |  | 0.04 |  | 0.35 |  | 8 |  |  |  | 0.51 |  |  | 405 |  |  |  |  | 10 |  | 0.008 | [6 empty] | 1.8 |  | 0.063 | [5 empty] | 9.2 | [7 empty] | 3.12 |  |  |  | 10.2 |  | 1.1 |  |  | 1.7 |  |  |  |  | 17 |  |  |  |  | 0.2 |  | 4.7 |  | 0.001 |  | 0.1 | [5 empty] | 9 |  |  | 0.2 |  | 4.46 | [5 empty] | 42
RDU_SM_DDH11-05 | 259 | 260.5 | RDU_SM_610264 |  |  |  | 0.2 |  | 0.97 | [5 empty] | 11.9 |  | 5 |  |  | 10 | 60 |  |  |  |  | 1.2 |  | 1.51 |  |  |  | 0.05 | [5 empty] | 6.2 |  |  | 0.5 | [5 empty] | 86.1 |  |  | 2.93 |  | 3 |  |  |  |  | 0.03 |  | 0.37 |  | 10 |  |  |  | 0.72 |  |  | 484 |  |  |  |  | 9.1 |  | 0.009 | [6 empty] | 1.5 |  | 0.065 | [5 empty] | 9.6 | [7 empty] | 2.83 |  |  |  | 3.3 |  | 1.3 |  |  | 1.4 |  |  |  |  | 22 |  |  |  |  | 0.4 |  | 6 |  | 0.001 |  | 0.1 | [5 empty] | 9 |  |  | 0.1 |  | 4.8 | [5 empty] | 19
RDU_SM_DDH11-05 | 260.5 | 262 | RDU_SM_610265 |  |  |  | 0.4 |  | 0.87 | [5 empty] | 33 |  | 4 |  |  | 10 | 52 |  |  |  |  | 1.6 |  | 1.57 |  |  |  | 0.05 | [5 empty] | 7.3 |  |  | 3 | [5 empty] | 272.2 |  |  | 3.43 |  | 2 |  |  |  |  | 0.05 |  | 0.37 |  | 11 |  |  |  | 0.71 |  |  | 549 |  |  |  |  | 132.7 |  | 0.01 | [6 empty] | 1.8 |  | 0.061 | [5 empty] | 11 | [7 empty] | 3.32 |  |  |  | 9.5 |  | 1.2 |  |  | 2.2 |  |  |  |  | 27 |  |  |  |  | 0.6 |  | 5.8 |  | 0.001 |  | 0.2 | [5 empty] | 11 |  |  | 0.2 |  | 4.83 | [5 empty] | 31
RDU_SM_DDH11-05 | 262 | 263.5 | RDU_SM_610266 |  |  |  | 0.2 |  | 0.88 | [5 empty] | 24.8 |  | 5 |  |  | 10 | 65 |  |  |  |  | 1.2 |  | 1.72 |  |  |  | 0.05 | [5 empty] | 6.9 |  |  | 1 | [5 empty] | 264.4 |  |  | 2.97 |  | 2 |  |  |  |  | 0.04 |  | 0.35 |  | 10 |  |  |  | 0.8 |  |  | 523 |  |  |  |  | 41.6 |  | 0.01 | [6 empty] | 1.6 |  | 0.067 | [5 empty] | 6.6 | [7 empty] | 2.84 |  |  |  | 6.6 |  | 1.3 |  |  | 1.4 |  |  |  |  | 29 |  |  |  |  | 0.2 |  | 6.2 |  | 0.001 |  | 0.1 | [5 empty] | 10 |  |  | 0.2 |  | 4.52 | [5 empty] | 29
RDU_SM_DDH11-05 | 263.5 | 265 | RDU_SM_610267 |  |  |  | 0.4 |  | 1.14 | [5 empty] | 13.2 |  | 5 |  |  | 10 | 70 |  |  |  |  | 0.6 |  | 1.7 |  |  |  | 0.2 | [5 empty] | 5.5 |  |  | 4 | [5 empty] | 184.4 |  |  | 2.81 |  | 3 |  |  |  |  | 0.02 |  | 0.37 |  | 8 |  |  |  | 0.78 |  |  | 562 |  |  |  |  | 16 |  | 0.012 | [6 empty] | 1.4 |  | 0.065 | [5 empty] | 12.8 | [7 empty] | 2.54 |  |  |  | 3.7 |  | 1.9 |  |  | 1.3 |  |  |  |  | 30 |  |  |  |  | 0.1 |  | 5.7 |  | 0.001 |  | 0.1 | [5 empty] | 15 |  |  | 0.2 |  | 4.71 | [5 empty] | 37
RDU_SM_DDH11-05 | 265 | 266.5 | RDU_SM_610269 |  |  |  | 0.3 |  | 1.05 | [5 empty] | 9.4 |  | 7 |  |  | 10 | 67 |  |  |  |  | 0.7 |  | 1.2 |  |  |  | 0.1 | [5 empty] | 8.7 |  |  | 3 | [5 empty] | 335.5 |  |  | 3.42 |  | 3 |  |  |  |  | 0.02 |  | 0.37 |  | 8 |  |  |  | 0.49 |  |  | 413 |  |  |  |  | 147 |  | 0.011 | [6 empty] | 1.6 |  | 0.059 | [5 empty] | 9.4 | [7 empty] | 3.29 |  |  |  | 2 |  | 1.5 |  |  | 2.5 |  |  |  |  | 23 |  |  |  |  | 0.1 |  | 4.9 |  | 0.002 |  | 0.2 | [5 empty] | 13 |  |  | 0.2 |  | 4.89 | [5 empty] | 27
RDU_SM_DDH11-05 | 266.5 | 268 | RDU_SM_610270 |  |  |  | 0.4 |  | 0.88 | [5 empty] | 11 |  | 4 |  |  | 10 | 61 |  |  |  |  | 1 |  | 1.23 |  |  |  | 0.2 | [5 empty] | 6.2 |  |  | 0.5 | [5 empty] | 173.1 |  |  | 2.7 |  | 2 |  |  |  |  | 0.03 |  | 0.28 |  | 10 |  |  |  | 0.51 |  |  | 380 |  |  |  |  | 14.5 |  | 0.009 | [6 empty] | 1.3 |  | 0.066 | [5 empty] | 12 | [7 empty] | 2.57 |  |  |  | 4.1 |  | 1.8 |  |  | 1.6 |  |  |  |  | 23 |  |  |  |  | 0.4 |  | 5.8 |  | 0.001 |  | 0.1 | [5 empty] | 12 |  |  | 0.2 |  | 4.31 | [5 empty] | 31
RDU_SM_DDH11-05 | 268 | 269 | RDU_SM_610271 |  |  |  | 0.3 |  | 0.98 | [5 empty] | 6.3 |  | 3 |  |  | 10 | 69 |  |  |  |  | 1.1 |  | 1.39 |  |  |  | 0.2 | [5 empty] | 5 |  |  | 2 | [5 empty] | 73 |  |  | 2.82 |  | 3 |  |  |  |  | 0.01 |  | 0.4 |  | 10 |  |  |  | 0.66 |  |  | 280 |  |  |  |  | 13.3 |  | 0.011 | [6 empty] | 1.2 |  | 0.069 | [5 empty] | 19 | [7 empty] | 2.74 |  |  |  | 1.7 |  | 1.5 |  |  | 1.4 |  |  |  |  | 34 |  |  |  |  | 0.1 |  | 6.7 |  | 0.001 |  | 0.1 | [5 empty] | 12 |  |  | 0.2 |  | 3.11 | [5 empty] | 24
RDU_SM_DDH11-05 | 269 | 270 | RDU_SM_610272 |  |  |  | 0.2 |  | 0.91 | [5 empty] | 2.9 |  | 4 |  |  | 10 | 59 |  |  |  |  | 0.9 |  | 1.16 |  |  |  | 0.1 | [5 empty] | 6 |  |  | 0.5 | [5 empty] | 123.9 |  |  | 3.04 |  | 3 |  |  |  |  | 0.01 |  | 0.41 |  | 10 |  |  |  | 0.55 |  |  | 249 |  |  |  |  | 8 |  | 0.01 | [6 empty] | 1.3 |  | 0.062 | [5 empty] | 8.3 | [7 empty] | 3.01 |  |  |  | 0.8 |  | 1.2 |  |  | 2.2 |  |  |  |  | 45 |  |  |  |  | 0.3 |  | 6.4 |  | 0.001 |  | 0.1 | [5 empty] | 9 |  |  | 0.2 |  | 3.42 | [5 empty] | 24
RDU_SM_DDH11-05 | 270 | 271.27 | RDU_SM_610273 |  |  |  | 1.1 |  | 0.9 | [5 empty] | 10.5 |  | 5 |  |  | 10 | 50 |  |  |  |  | 3.4 |  | 1.08 |  |  |  | 0.4 | [5 empty] | 7.4 |  |  | 3 | [5 empty] | 124 |  |  | 3.57 |  | 2 |  |  |  |  | 0.02 |  | 0.42 |  | 11 |  |  |  | 0.53 |  |  | 193 |  |  |  |  | 38.2 |  | 0.01 | [6 empty] | 1.4 |  | 0.06 | [5 empty] | 75.3 | [7 empty] | 3.71 |  |  |  | 4.5 |  | 1.2 |  |  | 1.9 |  |  |  |  | 25 |  |  |  |  | 0.8 |  | 6.2 |  | 0.001 |  | 0.2 | [5 empty] | 9 |  |  | 0.3 |  | 3.85 | [5 empty] | 49