## DHL_ALTERATIONS
HOLE_NUMBER | LAST_MODIFIED_BY | LAST_MODIFIED_DATE_TIME | DEPTH_FROM | DEPTH_TO | ALT_LENGTH | ALTERATION | ALT_COLOUR | ALT_STYLE | ALT_INT | ALT_LEVEL | COMMENTS
RDU_SM_DDH11-08 | sm_logger | 11-07-15 13:08:29:5 | 7.62 | 20 | 12.38 | oxide | N 2 | Fracture-related | 40-60% | 2 | black oxide; maganese; surficial meteoric alteration
RDU_SM_DDH11-08 | sm_logger | 11-07-15 10:17:06:86 | 7.62 | 22.7 | 15.08 | sericite | 5 Y 8/4 | Pervasive | 40-60% | 1 | locally weak - moderate sericitic alteration oxide overprint
RDU_SM_DDH11-08 | sm_logger | 11-07-15 10:17:06:86 | 7.62 | 22.7 | 15.08 | argillic | 10 YR 7/4 | Pervasive | 80-100% | 1 | locally argillic alteration to clay with iron oxide overprint
RDU_SM_DDH11-08 | sm_logger | 2015-07-11 10:21 | 7.62 | 22.7 | 15.08 | silica | N 4 | Pervasive | 60-80% | 2 | highly silicified locally throughout
RDU_SM_DDH11-08 | sm_logger | 11-07-15 10:34:09:093 | 22.7 | 24 | 1.3 | chlorite | 10 Y 7/4 | Overprint | 80-100% | 1 | Chlorite completely replacing amygdules; pale yellow-green reaction rims surrounding
RDU_SM_DDH11-08 | sm_logger | 11-07-15 10:30:54:577 | 22.7 | 24 | 1.3 | silica | N 4 | Pervasive | 80-100% | 1 | Silicified throughout
RDU_SM_DDH11-08 | sm_logger | 2015-07-11 11:02 | 24 | 25.3 | 1.3 | argillic | 10 YR 7/4 | Pervasive | 80-100% | 1 | strong argillic alteration
RDU_SM_DDH11-08 | sm_logger | 11-07-15 14:29:07:61 | 25.3 | 37.65 | 12.35 | sericite | 5 Y 8/4 | Pervasive | 40-60% | 1 | moderate sericitic alteration; relic texture visible; alteration variable
RDU_SM_DDH11-08 | sm_logger | 11-07-15 13:11:28:953 | 27.43 | 28 | 0.57 | argillic | 10 YR 5/4 | Fracture-related | 60-80% | 1 | argillic alteration proximal to fractures
RDU_SM_DDH11-08 | sm_logger | 11-07-15 13:45:17:093 | 29.71 | 33 | 3.29 | sericite | 5 Y 8/4 | Fracture-related | 60-80% | 2 | sericitization increase proximal to fractures
RDU_SM_DDH11-08 | sm_logger | 11-07-15 13:57:01:577 | 29.71 | 35 | 5.29 | argillic | 10 YR 5/4 | Pervasive | 80-100% | 1 | strong argillic alteration throughout fracture and pervasive; meteorically altered
RDU_SM_DDH11-08 | sm_logger | 11-07-15 13:57:01:577 | 29.71 | 35.5 | 5.79 | oxide | N 2 | Fracture-related | 60-80% | 2 | black oxide fracture coating; maganese
RDU_SM_DDH11-08 | sm_logger | 11-07-16 11:25:06:17 | 37.65 | 38.9 | 1.25 | sericite |  | Overprint | 60-80% | 2 | Sericite alteration prodominantly found in clasts
RDU_SM_DDH11-08 | sm_logger | 11-07-15 14:22:24:25 | 37.65 | 38.9 | 1.25 | silica |  | Localized | 60-80% | 2 | Minor silicifaction in localized intervals
RDU_SM_DDH11-08 | sm_logger | 11-07-15 14:42:30:92 | 38.9 | 40 | 1.1 | potassic | 5 RP 8/2 | Overprint | 0-20% | 3
RDU_SM_DDH11-08 | sm_logger | 11-07-15 14:44:30:86 | 38.9 | 40 | 1.1 | sericite |  | Overprint | 40-60% | 2 | sericite alteration is variable
RDU_SM_DDH11-08 | sm_logger | 11-07-16 11:50:36:767 | 40 | 45.6 | 5.6 | argillic |  | Fracture-related | 80-100% | 1
RDU_SM_DDH11-08 | sm_logger | 11-07-17 15:50:07:577 | 45.6 | 52.5 | 6.9 | sericite | 5 Y 8/4 | Pervasive | 60-80% | 1 | plag crystals strongly sericitized
RDU_SM_DDH11-08 | sm_logger | 11-07-15 15:38:01:53 | 52.5 | 59.4 | 6.9 | sericite | 5 Y 8/4 | Pervasive | 40-60% | 1 | coarse grained sericite crystals
RDU_SM_DDH11-08 | sm_logger | 11-07-15 16:22:14:547 | 59.4 | 66.3 | 6.9 | potassic | 5 R 4/2 | Pervasive | 20-40% | 2 | locally weak postassic alteratioin
RDU_SM_DDH11-08 | sm_logger | 11-07-15 16:22:14:547 | 66.3 | 69.97 | 3.67 | sericite | 5 Y 8/4 | Pervasive | 60-80% | 1 | sericitic alteration variable throughout
RDU_SM_DDH11-08 | sm_logger | 11-07-16 11:25:32:53 | 69 | 73 | 4 | propylitic | 10 G 4/2 | Pervasive | 40-60% | 2 | propylitic alteratiion overprints sericitization; chlorite in amydigoidals and in groundmass
RDU_SM_DDH11-08 | sm_logger | 11-07-16 14:16:27:627 | 73 | 75.45 | 2.45 | sericite | 5 Y 8/4 | Pervasive | 60-80% | 1 | Alteration variable; sericitization of andesite clasts and overprint
RDU_SM_DDH11-08 | sm_logger | 11-07-16 12:54:10:827 | 75.45 | 77.9 | 2.45 | argillic | N 6 | Pervasive | 60-80% | 1 | argillic altered to clay; alteration relative to fractures throughout
RDU_SM_DDH11-08 | sm_logger | 11-07-17 16:01:10:53 | 77.9 | 78 | 0.1 | argillic | N 6 | Fracture-related | 80-100% | 1 | argillic alteration in and proximal to fractures
RDU_SM_DDH11-08 | sm_logger | 11-07-16 13:17:26:717 | 77.9 | 87.5 | 9.6 | sericite | 5 Y 8/4 | Pervasive | 60-80% | 1 | Alteration variable; sericitization of andesite clasts and overprint
RDU_SM_DDH11-08 | sm_logger | 11-07-16 13:32:19:75 | 84 | 85 | 1 | argillic | 5 Y 8/4 | Pervasive | 40-60% | 1 | moderate argilic alteration proximal to fractures
RDU_SM_DDH11-08 | sm_logger | 11-07-16 15:11:21:627 | 87.5 | 108.4 | 20.9 | sericite | 5 Y 8/4 | Pervasive | 60-80% | 1 | strongly sericitized throughout/ relic clasts and porpyritic texture visible locally
RDU_SM_DDH11-08 | sm_logger | 11-07-16 14:17:46:467 | 90 | 98 | 8 | silica | N 5 | Pervasive | 60-80% | 2 | silicified amygdaloidals; silicification overprints sericitization
RDU_SM_DDH11-08 | sm_logger | 11-07-16 15:14:16:657 | 108.4 | 113 | 4.6 | sericite | 5 Y 8/4 | Pervasive | 80-100% | 1 | strongly sericitized and bleached
RDU_SM_DDH11-08 | sm_logger | 2017-07-11 14:03 | 113 | 143.2 | 30.2 | sericite | 5 Y 8/4 | Pervasive | 60-80% | 1 | strongly sericitized relic clasts and overprint porpyritic texture; amygdaloids sericite replaced
RDU_SM_DDH11-08 | sm_logger | 11-07-17 13:37:47:563 | 134 | 142.4 | 8.4 | silica | N 6 | Pervasive | 40-60% | 2 | silicified locally throughout
RDU_SM_DDH11-08 | sm_logger | 11-07-17 14:10:35:733 | 143 | 148 | 5 | silica | N 6 | Pervasive | 60-80% | 2 | strongly silicified throughout
RDU_SM_DDH11-08 | sm_logger | 11-07-17 14:04:55:39 | 143.2 | 144.2 | 1 | sericite | 5 Y 8/4 | Pervasive | 40-60% | 1 | decrease in sericite alteration; clasts visible matrix unaltered
RDU_SM_DDH11-08 | sm_logger | 11-07-17 14:17:34:733 | 144.2 | 155 | 10.8 | sericite | 5 Y 8/4 | Pervasive | 60-80% | 1 | strongly sericitized relic clasts and overprint porpyritic texture; plag and pyrite replaced by ser
RDU_SM_DDH11-08 | sm_logger | 11-07-17 14:15:18:11 | 150 | 159 | 9 | silica | N 6 | Pervasive | 60-80% | 2 | strongly silicified throughout
RDU_SM_DDH11-08 | sm_logger | 11-07-17 14:17:34:733 | 152 | 154 | 2 | propylitic | 10 G 4/2 | Overprint | 60-80% | 2 | propylitic alteration overprints sericitization; increase in chlorite and sericite
RDU_SM_DDH11-08 | sm_logger | 11-07-17 14:40:35:733 | 155 | 162.3 | 7.3 | sericite | 5 Y 8/4 | Pervasive | 60-80% | 1 | decrease in sericite alteration; ground mass relatively unaltered
RDU_SM_DDH11-08 | sm_logger | 11-07-17 15:49:00:187 | 162 | 167.5 | 5.5 | sericite | 5 Y 8/4 | Pervasive | 60-80% | 1 | strongly sericitized relic clasts and overprint porpyritic texture; plag and pyrite replaced by ser
RDU_SM_DDH11-08 | sm_logger | 11-07-17 14:40:35:733 | 165 | 169 | 4 | silica | N 6 | Pervasive | 60-80% | 2
RDU_SM_DDH11-08 | sm_logger | 11-07-17 14:42:55:64 | 166.5 | 167.5 | 1 | propylitic | 10 G 4/2 | Overprint | 60-80% | 2 | propylitic alteration overprints sericitization; increase in chlorite and sericite
RDU_SM_DDH11-08 | sm_logger | 11-07-17 15:56:37:92 | 167.5 | 189 | 21.5 | sericite | 5 Y 8/4 | Pervasive | 40-60% | 1 | decrease in sericite alteration; ground mass relatively unaltered
RDU_SM_DDH11-08 | sm_logger | 11-07-17 15:58:09:17 | 175 | 184 | 9 | silica | N 6 | Overprint | 60-80% | 2 | moderately - stronly silicified throughout; overprints sericitization
RDU_SM_DDH11-08 | sm_logger | 11-07-17 16:01:58:407 | 185 | 190 | 5 | silica | N 6 | Overprint | 60-80% | 2
RDU_SM_DDH11-08 | sm_logger | 11-07-17 15:58:09:17 | 189 | 191 | 2 | sericite | 5 Y 8/4 | Pervasive | 60-80% | 1 | increase in sericite alteration; stronger bleaching
RDU_SM_DDH11-08 | sm_logger | 11-07-17 16:58:30:36 | 191 | 197.1 | 6.1 | sericite | 5 Y 8/1 | Pervasive | 60-80% | 1 | strong sericite alteration; highly bleached; relic texture locally visible
RDU_SM_DDH11-08 | sm_logger | 11-07-20 09:57:05:67 | 197.1 | 218 | 20.9 | sericite | 5 Y 8/4 | Pervasive | 60-80% | 1 | sercitization variable; increased alteration in clasts and andesite tuff layers; some overprint
RDU_SM_DDH11-08 | sm_logger | 11-07-20 09:23:52:36 | 218 | 228 | 10 | silica | N 6 | Overprint | 60-80% | 2 | moderate - strong silicification throughout
RDU_SM_DDH11-08 | sm_logger | 11-07-20 09:46:23:343 | 231 | 234 | 3 | argillic | N 7 | Fracture-related | 80-100% | 1 | argically altered proximal to fractures to clay
RDU_SM_DDH11-08 | sm_logger | 11-07-20 10:01:05:843 | 234 | 237 | 3 | sericite | 5 Y 8/4 | Pervasive | 60-80% | 1 | seritization variable; increased alteration in clasts and andesite tuff layers; some overprint
RDU_SM_DDH11-08 | sm_logger | 11-07-20 10:01:05:843 | 246.4 | 246.8 | 0.4 | silica | N 6 | Fracture-related | 60-80% | 2 | silicification proximal to fractures
RDU_SM_DDH11-08 | sm_logger | 11-07-20 10:02:45:877 | 248.7 | 249.94 | 1.24 | silica | N 6 | Pervasive | 60-80% | 2 | silicification overprints argillic alteration
RDU_SM_DDH11-08 | sm_logger | 11-07-20 10:06:24:827 | 248.7 | 249.94 | 1.24 | argillic | N 7 | Localized | 80-100% | 1 | argillic alteration in fractures and clasts