## DHL_MINERAL
HOLE_NUMBER | LAST_MODIFIED_BY | LAST_MODIFIED_DATE_TIME | DEPTH_FROM | DEPTH_TO | MINERAL | MODAL_PCT | MIN_COLOUR | MIN_SIZE | MIN_SHAPE | MIN_STYLE | COMMENTS
RDU_SM_DDH11-15 | sm_logger | 11-09-11 15:15:11:78 | 7.01 | 61.56 | pyrite | 0.3 |  | Fine-grained | Subhedral | Disseminated
RDU_SM_DDH11-15 | sm_logger | 11-09-11 15:15:52:67 | 17.08 | 17.33 | pyrite | 1 |  | Very fine-grained | Subhedral | Blebby
RDU_SM_DDH11-15 | sm_logger | 11-09-11 15:27:16:017 | 30.87 | 31.94 | pyrite | 1 |  | Very fine-grained | Subhedral | Stringers/Veins
RDU_SM_DDH11-15 | sm_logger | 11-09-11 15:36:34:42 | 61.56 | 73.55 | pyrite | 0.5 |  | Very fine-grained | Subhedral | Stringers/Veins | Stringers and blebs.
RDU_SM_DDH11-15 | sm_logger | 11-09-11 17:07:08:64 | 73.55 | 105.05 | pyrite | 0.3 |  | Very fine-grained | Subhedral | Disseminated
RDU_SM_DDH11-15 | sm_logger | 11-09-12 07:46:18:203 | 105.05 | 108.9 | galena | 0.1 |  | Medium-grained | Subhedral | Disseminated
RDU_SM_DDH11-15 | sm_logger | 11-09-12 07:45:59:78 | 105.05 | 108.9 | pyrite | 0.5 |  | Medium-grained | Euhedral | Stringers/Veins | #NAME?
RDU_SM_DDH11-15 | sm_logger | 11-09-12 08:16:59:343 | 108.9 | 111.76 | arsenopyrite | 0.5 |  | Fine-grained |  | Disseminated
RDU_SM_DDH11-15 | sm_logger | 11-09-12 08:16:59:343 | 108.9 | 111.76 | pyrite | 1 |  | Very fine-grained |  | Stringers/Veins
RDU_SM_DDH11-15 | sm_logger | 11-09-12 08:29:16:983 | 111.76 | 114.59 | arsenopyrite | 0.5 |  | Medium-grained | Euhedral | Disseminated
RDU_SM_DDH11-15 | sm_logger | 11-09-12 08:29:16:983 | 111.76 | 114.59 | pyrite | 0.5 |  | Fine-grained | Euhedral | Disseminated
RDU_SM_DDH11-15 | sm_logger | 11-09-12 08:37:49:767 | 114.59 | 116.14 | pyrite | 0.5 |  | Very fine-grained | Subhedral | Stringers/Veins
RDU_SM_DDH11-15 | sm_logger | 11-09-12 10:27:22:55 | 134.31 | 135.6 | kaolinite | 25 |  | Very fine-grained | Anhedral | Stringers/Veins
RDU_SM_DDH11-15 | sm_logger | 11-09-12 10:29:42:497 | 135.89 | 141.3 | pyrite | 0.5 |  | Very fine-grained | Subhedral | Disseminated
RDU_SM_DDH11-15 | sm_logger | 11-09-12 10:34:19:733 | 141.3 | 289.56 | pyrite | 0.3 |  | Very fine-grained | Subhedral | Stringers/Veins
RDU_SM_DDH11-15 | sm_logger | 11-09-12 10:37:24:61 | 171.39 | 178.25 | pyrrhotite | 1 |  | Fine-grained | Subhedral | Blebby
RDU_SM_DDH11-15 | sm_logger | 11-09-12 10:37:24:61 | 171.39 | 178.25 | pyrite | 2 |  | Very fine-grained | Subhedral | Stringers/Veins
RDU_SM_DDH11-15 | sm_logger | 11-09-12 10:53:55:91 | 189.59 | 191.9 | covellite | 0.5 |  | Fine-grained | Subhedral | Blebby
RDU_SM_DDH11-15 | sm_logger | 11-09-12 10:46:30:017 | 193.66 | 208.51 | pyrite | 0.5 |  | Very fine-grained | Subhedral | Stringers/Veins
RDU_SM_DDH11-15 | sm_logger | 11-09-12 10:46:30:017 | 193.66 | 208.51 | arsenopyrite | 0.5 |  | Medium-grained | Euhedral | Blebby
RDU_SM_DDH11-15 | sm_logger | 11-09-12 10:48:58:64 | 218.82 | 242.52 | pyrite | 1 |  | Very fine-grained | Subhedral | Stringers/Veins
RDU_SM_DDH11-15 | sm_logger | 11-09-12 10:48:32:713 | 218.82 | 242.52 | arsenopyrite | 2 |  | Coarse-grained | Euhedral | Blebby
RDU_SM_DDH11-15 | sm_logger | 11-09-12 11:27:48:847 | 229.38 | 229.4 | visible gold | 0.1 |  | Fine-grained | Anhedral | Blebby | 2 2-3mm specs in 2cm folioform quartz vein.
RDU_SM_DDH11-15 | sm_logger | 11-09-12 11:29:15:097 | 242.52 | 251.05 | pyrite | 1 |  | Very fine-grained | Subhedral | Stringers/Veins
RDU_SM_DDH11-15 | sm_logger | 11-09-12 11:27:48:847 | 242.52 | 251.05 | arsenopyrite | 2 |  | Coarse-grained | Euhedral | Blebby | f.g. - c.g.