## DHL_MINERAL
HOLE_NUMBER | LAST_MODIFIED_BY | LAST_MODIFIED_DATE_TIME | DEPTH_FROM | DEPTH_TO | MINERAL | MODAL_PCT | MIN_COLOUR | MIN_SIZE | MIN_SHAPE | MIN_STYLE | COMMENTS
RDU_SM_DDH11-18 | sdyck | 11-09-08 10:06:08:717 | 5.67 | 6.1 | pyrite | 0.1 |  | Medium-grained |  | Blebby | Patches of pyrite along foliation
RDU_SM_DDH11-18 | sdyck | 11-09-08 15:30:02:28 | 9.49 | 10.7 | cinnabar | 0.5 |  | Fine-grained | Anhedral | Fracture-fill | Bright red mineral, strong lustre, on fractures, possible cinnabar
RDU_SM_DDH11-18 | sdyck | 11-09-08 15:25:00:14 | 10.7 | 11.2 | cinnabar | 0.5 | Rd | Fine-grained | Anhedral | Fracture-fill | Bright red mineral, strong lustre, mostly on fractures
RDU_SM_DDH11-18 | sdyck | 11-09-08 11:05:27:157 | 10.7 | 15.14 | pyrite | 0.01 |  | Medium-grained | Subhedral | Disseminated | Trace disseminated oxidized pyrite
RDU_SM_DDH11-18 | sdyck | 11-09-08 15:29:02:377 | 12.6 | 15.4 | cinnabar | 0.5 | Rd | Fine-grained | Anhedral | Fracture-fill | Mostly in fractures but does extend outside of them, similar to above
RDU_SM_DDH11-18 | sdyck | 11-09-08 11:10:06:967 | 15.14 | 31.1 | pyrite | 0.5 |  | Medium-grained | Subhedral | Disseminated | Disseminated to blebby pyrite, partially oxidized
RDU_SM_DDH11-18 | sdyck | 11-09-08 15:36:47:86 | 23.45 | 23.84 | cinnabar | 0.5 | Rd | Fine-grained | Anhedral | Fracture-fill | Along foliation, similar to above in colour
RDU_SM_DDH11-18 | sdyck | 11-09-08 15:58:38:767 | 31.1 | 37.64 | pyrite | 0.1 |  | Fine-grained |  | Stringers/Veins | Minor pyrite, partially oxidized, in veinlets
RDU_SM_DDH11-18 | sdyck | 11-09-08 15:58:05:89 | 31.1 | 37.64 | pyrite | 0.1 |  | Medium-grained |  | Disseminated | Minor dissemianted pyrite
RDU_SM_DDH11-18 | sdyck | 11-09-08 17:17:26:657 | 37.64 | 45.23 | pyrite | 0.5 |  | Medium-grained | Anhedral | Disseminated | Minor dark grey oxidized pyrite, disseminated
RDU_SM_DDH11-18 | sdyck | 11-09-09 09:01:31:89 | 45.23 | 47.5 | pyrite | 0.01 |  | Fine-grained |  | Disseminated | Minor disseminated pryite
RDU_SM_DDH11-18 | sdyck | 11-09-09 09:01:12:61 | 45.23 | 47.5 | pyrite | 0.01 |  | Fine-grained |  | Stringers/Veins | Dull pyrite in thin quartz veinlets
RDU_SM_DDH11-18 | sdyck | 11-09-09 09:02:32:297 | 47.5 | 49.22 | pyrite | 0.1 |  | Fine-grained |  | Stringers/Veins | Minor pyrite in quartz vein
RDU_SM_DDH11-18 | sdyck | 11-09-09 09:02:07:343 | 47.5 | 49.22 | pyrite | 0.5 |  | Fine-grained |  | Disseminated | Disseminated, partially oxidized pyrite
RDU_SM_DDH11-18 | sdyck | 11-09-09 09:50:06:767 | 49.22 | 50.38 | pyrite | 0.5 |  | Fine-grained |  | Blebby | Partially oxidized pyrite
RDU_SM_DDH11-18 | sdyck | 11-09-09 10:05:40:36 | 50.38 | 53 | pyrite | 0.1 |  | Fine-grained |  | Disseminated | Partially oxidized disseminated pyrite
RDU_SM_DDH11-18 | sdyck | 11-09-09 10:10:04:437 | 53 | 54.25 | pyrite | 0.5 |  | Fine-grained |  | Disseminated | Partially oxidized pyrite, minor blebs near vein
RDU_SM_DDH11-18 | sdyck | 11-09-09 10:07:07:907 | 53 | 54.25 | arsenopyrite | 0.01 |  | Fine-grained |  | Blebby | Bleb of arsenopyrite near quartz vein
RDU_SM_DDH11-18 | sdyck | 11-09-09 10:10:23:92 | 54.25 | 56.54 | pyrite | 0.1 |  | Fine-grained |  | Disseminated | Partially oxidized pyrite
RDU_SM_DDH11-18 | sdyck | 11-09-09 10:13:34:983 | 56.54 | 57.26 | pyrite | 1 |  | Fine-grained |  | Stringers/Veins | Blebs of pyrite in quartz vein along foliation
RDU_SM_DDH11-18 | sdyck | 11-09-09 10:15:35:89 | 57.26 | 62.06 | pyrite | 0.5 |  | Fine-grained |  | Disseminated | Disseminated pyrite, less oxidized
RDU_SM_DDH11-18 | sdyck | 11-09-09 15:24:04:593 | 62.06 | 67.22 | pyrite | 0.1 |  | Fine-grained |  | Disseminated | Minor disseminated pyrite
RDU_SM_DDH11-18 | sdyck | 11-09-09 15:23:45:563 | 62.06 | 67.22 | pyrite | 0.5 |  | Fine-grained |  | Stringers/Veins | Partially oxidized pyrite in quartz veinlets
RDU_SM_DDH11-18 | sdyck | 11-09-09 16:31:51:313 | 67.22 | 69.4 | pyrite | 0.1 |  | Fine-grained |  | Stringers/Veins | Pyrite in thin stringers
RDU_SM_DDH11-18 | sdyck | 11-09-09 16:27:23:203 | 67.22 | 69.4 | pyrite | 0.5 |  | Fine-grained |  | Disseminated | Disseminated pyrite
RDU_SM_DDH11-18 | sdyck | 11-09-09 16:29:39:203 | 69.4 | 74.32 | pyrite | 0.1 |  | Fine-grained |  | Stringers/Veins | Pyrite in thin stringers
RDU_SM_DDH11-18 | sdyck | 11-09-09 16:29:21:017 | 69.4 | 74.32 | pyrite | 0.1 |  | Fine-grained |  | Blebby | Minor blebs of fine grained pyrite, partially oxidized
RDU_SM_DDH11-18 | sdyck | 11-09-09 16:34:25:187 | 74.32 | 75.19 | pyrite | 1 |  | Fine-grained |  | Blebby | Fine grained blebs of pyrite, partially oxidized
RDU_SM_DDH11-18 | sdyck | 11-09-09 16:34:25:187 | 75.19 | 81.1 | pyrite | 0.1 |  | Fine-grained |  | Blebby | Minor blebs of pyrite
RDU_SM_DDH11-18 | sdyck | 11-09-10 08:59:19:577 | 77.92 | 77.92 | arsenopyrite | 0.01 |  | Fine-grained |  | Stringers/Veins | Bleb of arsenopyrite in quartz vein
RDU_SM_DDH11-18 | sdyck | 11-09-09 16:38:04:92 | 81.1 | 83.25 | pyrite | 1 |  | Fine-grained |  | Stringers/Veins | Hairline stringers with oxidized pyrite, less oxidized pyrite in quartz vein
RDU_SM_DDH11-18 | sdyck | 11-09-10 10:39:54:627 | 86.87 | 90.9 | arsenopyrite | 0.01 |  | Fine-grained |  | Blebby | Minor occasional blebs of arsenopyrite
RDU_SM_DDH11-18 | sdyck | 11-09-10 10:39:27:203 | 86.87 | 90.9 | pyrite | 1 |  | Fine-grained |  | Blebby | Blebs of partially oxidized pyrite throughout
RDU_SM_DDH11-18 | sdyck | 11-09-10 10:35:51:983 | 88 | 88.42 | arsenopyrite | 0.5 |  | Fine-grained |  | Blebby | Blebs of arsenopyrite
RDU_SM_DDH11-18 | sdyck | 11-09-10 10:35:12:297 | 88 | 88.42 | pyrite | 3 |  | Fine-grained |  | Stringers/Veins | Pyrite in stringers
RDU_SM_DDH11-18 | sdyck | 11-09-10 10:40:43:813 | 89.5 | 89.5 | sphalerite | 0.01 |  | Fine-grained |  | Blebby | Minor bleb of possible sphalerite
RDU_SM_DDH11-18 | sdyck | 11-09-10 10:44:52:517 | 90.9 | 91.23 | pyrite | 0.5 |  | Fine-grained |  | Stringers/Veins | Minor pyrite in vein
RDU_SM_DDH11-18 | sdyck | 11-09-10 10:43:59:953 | 90.9 | 91.23 | arsenopyrite | 2 |  | Fine-grained |  | Stringers/Veins | Along margins of quartz vein and in rock beside vein
RDU_SM_DDH11-18 | sdyck | 11-09-10 11:25:15:89 | 90.9 | 91.23 | sphalerite | 0.01 |  | Fine-grained |  | Blebby | Minor bleb of sphalerite near quartz vein
RDU_SM_DDH11-18 | sdyck | 11-09-10 10:52:34:077 | 91.23 | 95.2 | pyrite | 0.5 |  | Fine-grained |  | Stringers/Veins | Minor pyrite in quartz veins
RDU_SM_DDH11-18 | sdyck | 11-09-10 10:52:18:14 | 91.23 | 95.2 | arsenopyrite | 0.01 |  | Fine-grained |  | Stringers/Veins | Minor arsenopyrite in quartz veins
RDU_SM_DDH11-18 | sdyck | 11-09-10 10:51:52:017 | 91.23 | 95.2 | pyrite | 0.5 |  | Fine-grained |  | Blebby | Blebby pyrite in schist
RDU_SM_DDH11-18 | sdyck | 11-09-10 13:19:06:03 | 95.2 | 103.96 | pyrite | 0.01 |  | Fine-grained |  | Blebby | Minor pyrite blebs, most sulphide now limonite
RDU_SM_DDH11-18 | sdyck | 11-09-10 14:29:38:547 | 103.96 | 108 | pyrite | 1 |  | Fine-grained |  | Stringers/Veins | Discontinuous stringers of pyrite, minor oxidation of sulphides
RDU_SM_DDH11-18 | sdyck | 11-09-10 14:32:59:377 | 108 | 109 | pyrite | 0.5 |  | Fine-grained |  | Blebby | Blebs of pyrite near arsenopyrite in veins or in schist
RDU_SM_DDH11-18 | sdyck | 11-09-10 14:32:35:767 | 108 | 109 | arsenopyrite | 2 |  | Fine-grained |  | Blebby | Blebs of arsenopyrite in Quartz veins and in schist
RDU_SM_DDH11-18 | sdyck | 11-09-10 14:51:25:377 | 109 | 116.38 | arsenopyrite | 0.01 |  | Fine-grained |  | Blebby | Minor arsenpyrite blebs
RDU_SM_DDH11-18 | sdyck | 11-09-10 14:39:27:14 | 109 | 116.38 | pyrite | 0.5 |  | Fine-grained |  | Blebby | Minor blebs of pyrite in schist and few in quartz veins
RDU_SM_DDH11-18 | sdyck | 11-09-11 11:20:04:813 | 116.38 | 124 | pyrite | 0.5 |  | Fine-grained |  | Blebby | Blebs of pyrite, mostly in veins
RDU_SM_DDH11-18 | sdyck | 11-09-11 11:46:29:017 | 116.38 | 124.1 | arsenopyrite | 0.5 |  | Fine-grained |  | Blebby | Blebs of arsenopyrite, in veins and schist
RDU_SM_DDH11-18 | sdyck | 11-09-10 15:37:48:657 | 117 | 117 | sphalerite | 0.01 |  | Fine-grained |  | Stringers/Veins | Trace sphalerite in quartz vein
RDU_SM_DDH11-18 | sdyck | 11-09-10 14:52:39:843 | 117.55 | 117.56 | sphalerite | 5 |  | Fine-grained |  | Blebby | Bleb of sphalerite in quartz vein
RDU_SM_DDH11-18 | sdyck | 11-09-11 11:20:04:813 | 124 | 135.78 | pyrite | 0.5 |  | Fine-grained |  | Blebby | Partially oxidized pyrite and fresher pyrite, minor pyrite in veins
RDU_SM_DDH11-18 | sdyck | 11-09-11 11:24:14:813 | 127.61 | 127.61 | sphalerite | 0.01 |  | Fine-grained |  | Blebby | Trace sphalerite in quartz vein
RDU_SM_DDH11-18 | sdyck | 11-09-11 11:24:14:813 | 132.4 | 132.4 | sphalerite | 0.01 |  | Fine-grained |  | Blebby | Trace sphalerite in quartz vein
RDU_SM_DDH11-18 | sdyck | 11-09-11 14:28:17:233 | 135.78 | 138.87 | pyrite | 0.01 |  | Fine-grained |  | Blebby | Fine grained, partially oxidized pyrite
RDU_SM_DDH11-18 | sdyck | 11-09-11 14:29:45:453 | 138.87 | 139.07 | pyrite | 5 |  | Fine-grained |  | Blebby | Blebs of pyrite in quartz vein, within biotite zone
RDU_SM_DDH11-18 | sdyck | 11-09-11 14:34:16:217 | 139.07 | 140.5 | pyrite | 0.01 |  | Fine-grained |  | Blebby | Occasional fine grained pyrite patches
RDU_SM_DDH11-18 | sdyck | 11-09-11 14:34:16:217 | 140.5 | 141.93 | pyrite | 1 |  | Fine-grained |  | Stringers/Veins | Fine grained dark pyrite in discontinuous stringers
RDU_SM_DDH11-18 | sdyck | 11-09-11 15:11:29:92 | 141.93 | 144.45 | pyrite | 0.5 |  | Fine-grained |  | Blebby | Minor blebs of pyrite
RDU_SM_DDH11-18 | sdyck | 11-09-11 15:25:40:28 | 142.9 | 142.9 | arsenopyrite | 0.01 |  | Fine-grained |  | Stringers/Veins | Trace arsenopyrite in quartz vein
RDU_SM_DDH11-18 | sdyck | 11-09-11 15:45:21:89 | 144.33 | 144.33 | arsenopyrite | 0.01 |  | Fine-grained |  | Disseminated | Trace disseminated arsenopyrite
RDU_SM_DDH11-18 | sdyck | 11-09-11 15:12:35:5 | 144.45 | 145.35 | pyrite | 2 |  | Fine-grained |  | Blebby | Pyrite patchy along foliation and in quartz vein
RDU_SM_DDH11-18 | sdyck | 11-09-11 15:13:18:827 | 144.95 | 144.95 | visible gold | 0.01 |  | Fine-grained |  | Blebby | Minor possible VG in quartz vein where pyrite in foliation crosses quartz vein
RDU_SM_DDH11-18 | sdyck | 11-09-11 15:14:55:827 | 145.35 | 148.28 | pyrite | 0.5 |  | Fine-grained |  | Blebby | Minor patches of pyrite in quartz veins and in schist, occasionally along foliation
RDU_SM_DDH11-18 | sdyck | 11-09-11 16:49:39:547 | 148.28 | 152.4 | pyrite | 0.5 |  | Fine-grained |  | Disseminated | Fine pyrite disseminated to patchy along foliation
RDU_SM_DDH11-18 | sdyck | 11-09-11 16:48:45:483 | 151.65 | 151.75 | arsenopyrite | 1 |  | Fine-grained |  | Blebby | Blebs in quartz along foliation
RDU_SM_DDH11-18 | sdyck | 11-09-11 17:02:47:953 | 152.4 | 153.92 | arsenopyrite | 1 |  | Fine-grained |  | Blebby | Blebs of arsenopyrite mostly in quartz veins
RDU_SM_DDH11-18 | sdyck | 11-09-11 17:00:51:14 | 152.4 | 153.92 | pyrite | 1 |  | Fine-grained |  | Blebby | Blebs of pyrite throughout, in wall rock and quartz veins
RDU_SM_DDH11-18 | sdyck | 11-09-11 19:30:51:063 | 153.92 | 162 | pyrite | 0.1 |  | Fine-grained |  | Disseminated | Fine pyrite dissemianted along foliation locally
RDU_SM_DDH11-18 | sdyck | 11-09-11 19:35:46:063 | 154.4 | 154.4 | arsenopyrite | 0.01 |  | Fine-grained |  | Stringers/Veins | Minor arsenopyrite in quartz vein
RDU_SM_DDH11-18 | sdyck | 11-09-11 19:47:47:467 | 158.85 | 159.2 | arsenopyrite | 0.5 |  | Fine-grained |  | Blebby | Blebs of arsenopyrite
RDU_SM_DDH11-18 | sdyck | 11-09-11 19:46:28:36 | 158.85 | 159.2 | pyrite | 10 |  | Medium-grained |  | Stringers/Veins | Pyrite in vuggy quartz vein
RDU_SM_DDH11-18 | sdyck | 11-09-11 19:49:43:937 | 159.7 | 159.9 | pyrite | 2 |  | Fine-grained |  | Disseminated | Disseminated with limonite in crumbly zone
RDU_SM_DDH11-18 | sdyck | 11-09-11 19:34:07:907 | 162 | 164.91 | arsenopyrite | 0.1 |  | Fine-grained |  | Blebby | Blebs of arsenopyrite in veins
RDU_SM_DDH11-18 | sdyck | 11-09-11 19:31:12:937 | 162 | 164.91 | pyrite | 0.5 |  | Fine-grained |  | Blebby | Blebs of pyrite in quartz veins and in schist
RDU_SM_DDH11-18 | sdyck | 11-09-11 20:12:56:187 | 164.91 | 170.07 | pyrite | 0.5 |  | Fine-grained |  | Stringers/Veins | Minor pyrite in quartz veins
RDU_SM_DDH11-18 | sdyck | 11-09-11 20:07:07:577 | 164.91 | 170.07 | pyrite | 0.5 |  | Fine-grained |  | Blebby | Partially oxidized pyrite blebs
RDU_SM_DDH11-18 | sdyck | 11-09-11 20:08:28:517 | 168 | 168.45 | arsenopyrite | 1 |  | Fine-grained |  | Blebby | Blebs of arsenopyrite
RDU_SM_DDH11-18 | sdyck | 11-09-12 09:52:56:843 | 170.07 | 175.6 | pyrite | 0.5 |  | Fine-grained |  | Blebby | Minor blebs of pyrite in schist
RDU_SM_DDH11-18 | sdyck | 11-09-12 09:57:41:843 | 175.6 | 177.6 | pyrite | 0.5 |  | Fine-grained |  | Stringers/Veins | Discontinuous stringers with pyrite
RDU_SM_DDH11-18 | sdyck | 11-09-12 09:56:58:627 | 175.6 | 177.6 | pyrite | 0.5 |  | Fine-grained |  | Blebby | Minor blebs of pyrite in schist
RDU_SM_DDH11-18 | sdyck | 11-09-12 09:59:17:813 | 177.6 | 178.1 | arsenopyrite | 0.5 |  | Fine-grained |  | Stringers/Veins | Minor arsenopyrite in quartz veins
RDU_SM_DDH11-18 | sdyck | 11-09-12 09:58:51:797 | 177.6 | 178.1 | pyrite | 1 |  | Fine-grained |  | Stringers/Veins | Pyrite in quartz veins
RDU_SM_DDH11-18 | sdyck | 11-09-12 10:03:11:703 | 178.1 | 184.62 | pyrite | 0.5 |  | Fine-grained |  | Stringers/Veins | Minor pyrite in quartz veins and discontinuous stringers
RDU_SM_DDH11-18 | sdyck | 11-09-12 10:02:53:157 | 178.1 | 184.62 | pyrite | 0.5 |  | Fine-grained |  | Blebby | Minor blebs of pyrite in schist
RDU_SM_DDH11-18 | sdyck | 11-09-12 10:03:56:843 | 179 | 179.2 | arsenopyrite | 0.5 |  | Fine-grained |  | Stringers/Veins | Minor arsenopyrite in quartz vein
RDU_SM_DDH11-18 | sdyck | 11-09-12 16:04:28:843 | 184.62 | 186.67 | pyrite | 0.5 |  | Fine-grained |  | Blebby | Minor blebby pyrite
RDU_SM_DDH11-18 | sdyck | 11-09-12 16:04:15:017 | 184.62 | 186.67 | pyrite | 1.5 |  | Fine-grained |  | Stringers/Veins | Pyrite in stringers and veinlets
RDU_SM_DDH11-18 | sdyck | 11-09-12 16:03:52:657 | 184.62 | 186.67 | arsenopyrite | 3 |  | Fine-grained |  | Blebby | Large blebs of fine grained arsenopyrite in quartz veins and wallrock
RDU_SM_DDH11-18 | sdyck | 11-09-12 16:34:06:843 | 186.67 | 194.46 | pyrite | 0.5 |  | Fine-grained |  | Stringers/Veins | Minor pyrite in quartz veins and small stringers
RDU_SM_DDH11-18 | sdyck | 11-09-12 16:52:45:657 | 189.68 | 189.68 | arsenopyrite | 0.1 |  | Fine-grained |  | Stringers/Veins | Minor arsenopyrite in quartz vein
RDU_SM_DDH11-18 | sdyck | 11-09-12 16:35:21:203 | 191.1 | 191.5 | arsenopyrite | 3 |  | Fine-grained |  | Blebby | Blebs of arsenopyrite in quartz vein and schist
RDU_SM_DDH11-18 | sdyck | 11-09-12 16:36:40:203 | 193.4 | 193.6 | arsenopyrite | 5 |  | Fine-grained |  | Blebby | Blebs of arsenopyrite in quartz vein and in schist
RDU_SM_DDH11-18 | sdyck | 11-09-13 08:11:01:907 | 194.46 | 196 | pyrite | 0.5 |  | Fine-grained |  | Blebby | Minor blebs of oxidized pyrite, minor pyrite in quartz vein
RDU_SM_DDH11-18 | sdyck | 11-09-12 17:58:15:063 | 194.46 | 222.35 | pyrite | 0.5 |  | Fine-grained |  | Stringers/Veins | Minor pyrite in local stringers and in quartz veins
RDU_SM_DDH11-18 | sdyck | 11-09-13 08:11:01:907 | 196 | 222.35 | pyrite | 0.1 |  | Fine-grained |  | Blebby | Minor blebs of oxidized pyrite
RDU_SM_DDH11-18 | sdyck | 11-09-12 17:52:19:36 | 200.09 | 200.09 | chalcopyrite | 0.1 |  | Fine-grained |  | Stringers/Veins | Minor chalcopyrite in quartz vein
RDU_SM_DDH11-18 | sdyck | 11-09-12 17:53:15:453 | 204.26 | 204.26 | molybdenite | 0.1 |  | Fine-grained |  | Stringers/Veins | Minor moly? very soft, bluish silver, in quartz vein
RDU_SM_DDH11-18 | sdyck | 11-09-12 17:54:20:937 | 205.65 | 205.65 | arsenopyrite | 0.1 |  | Fine-grained |  | Stringers/Veins | Minor arsenopyrite in quartz vein
RDU_SM_DDH11-18 | sdyck | 11-09-12 17:54:04:017 | 205.65 | 205.65 | sphalerite | 0.1 |  | Fine-grained |  | Stringers/Veins | Minor sphalerite in quartz vein
RDU_SM_DDH11-18 | sdyck | 11-09-12 17:57:16:843 | 206.9 | 206.99 | pyrite | 10 |  | Fine-grained |  | Stringers/Veins | Pyrite in quartz vein, 1 cm wide
RDU_SM_DDH11-18 | sdyck | 11-09-12 17:57:16:843 | 210.74 | 210.8 | pyrite | 10 |  | Fine-grained |  | Stringers/Veins | Pyrite in quartz vein, 1 cm wide
RDU_SM_DDH11-18 | sdyck | 11-09-13 10:48:05:077 | 222.35 | 225 | pyrite | 0.5 |  | Fine-grained |  | Blebby | Blebs of pyrite
RDU_SM_DDH11-18 | sdyck | 11-09-13 10:47:16:28 | 222.35 | 225 | pyrite | 1 |  | Fine-grained |  | Stringers/Veins | Pyrite in quartz veinlets and stringers
RDU_SM_DDH11-18 | sdyck | 11-09-13 10:48:05:077 | 223 | 223.1 | arsenopyrite | 0.1 |  | Fine-grained |  | Blebby | Minor arsenopyrite in quartz vein
RDU_SM_DDH11-18 | sdyck | 11-09-13 10:53:22:797 | 223.1 | 235.5 | pyrite | 0.5 |  | Fine-grained |  | Blebby | Blebs of pyrite, minor pyrite in stringers/quartz veins
RDU_SM_DDH11-18 | sdyck | 11-09-13 10:51:43:217 | 231.65 | 232 | pyrite | 1 |  | Fine-grained |  | Stringers/Veins | Patch of pyrite in carbonate stockwork
RDU_SM_DDH11-18 | sdyck | 11-09-13 10:53:22:797 | 232 | 242.97 | pyrite | 0.1 |  | Fine-grained |  | Blebby | Minor blebs locally
RDU_SM_DDH11-18 | sdyck | 11-09-13 10:52:47:92 | 232 | 242.97 | pyrite | 0.5 |  | Fine-grained |  | Stringers/Veins | Minor pyrite in discontinuous stringers and quartz vein
RDU_SM_DDH11-18 | sdyck | 11-09-13 11:54:07:327 | 242.97 | 244.91 | pyrite | 0.5 |  | Fine-grained |  | Stringers/Veins | Pyrite in carbonate veins
RDU_SM_DDH11-18 | sdyck | 11-09-13 13:29:27:5 | 244.91 | 248.14 | pyrite | 0.5 |  | Fine-grained |  | Stringers/Veins | Pyrite mainly in stringers and quartz veins
RDU_SM_DDH11-18 | sdyck | 11-09-13 13:29:54:077 | 248.14 | 248.51 | arsenopyrite | 0.01 |  | Fine-grained |  | Stringers/Veins | In large quartz vein
RDU_SM_DDH11-18 | sdyck | 11-09-13 13:29:54:077 | 248.14 | 248.51 | pyrite | 5 |  | Fine-grained |  | Stringers/Veins | Pyrite in large quartz vein
RDU_SM_DDH11-18 | sdyck | 11-09-13 16:25:17:407 | 248.51 | 256.14 | pyrite | 0.1 |  | Fine-grained |  | Stringers/Veins | Minor pyrite in occasional stringers and veinlets
RDU_SM_DDH11-18 | sdyck | 11-09-13 16:52:39:03 | 252.88 | 252.88 | arsenopyrite | 0.5 |  | Fine-grained |  | Stringers/Veins | Arsenopyrite with pyrite in quartz vein
RDU_SM_DDH11-18 | sdyck | 11-09-13 16:33:46:14 | 256.14 | 262.56 | arsenopyrite | 0.5 |  | Fine-grained |  | Stringers/Veins | Arsenopyrite in some quartz veins
RDU_SM_DDH11-18 | sdyck | 11-09-13 16:33:11:517 | 256.14 | 262.56 | pyrite | 1 |  | Fine-grained |  | Stringers/Veins | Pyrite in quartz veins and stringers
RDU_SM_DDH11-18 | sdyck | 11-09-13 16:32:44:767 | 256.14 | 262.56 | pyrite | 0.5 |  | Fine-grained |  | Blebby | Blebs of pyrite locally
RDU_SM_DDH11-18 | sdyck | 11-09-13 16:38:24:75 | 262.56 | 262.82 | pyrrhotite | 0.5 |  | Fine-grained |  | Blebby | Minor bleb of pyrrhotite in quartz vein with arsenopyrite
RDU_SM_DDH11-18 | sdyck | 11-09-13 16:37:40:89 | 262.56 | 262.82 | arsenopyrite | 5 |  | Fine-grained |  | Blebby | Blebs of arsenopyrite in quartz vein
RDU_SM_DDH11-18 | sdyck | 11-09-13 16:41:11:25 | 262.82 | 272.8 | pyrite | 0.5 |  | Fine-grained |  | Stringers/Veins | Pyrite in quartz stringers and veinlets
RDU_SM_DDH11-18 | sdyck | 11-09-13 16:40:31:063 | 262.82 | 272.8 | arsenopyrite | 0.1 |  | Fine-grained |  | Blebby | Minor sporadic blebs of arsenopyrite
RDU_SM_DDH11-18 | sdyck | 11-09-14 10:13:42:14 | 262.82 | 274 | pyrite | 0.5 |  | Fine-grained |  | Blebby | Sporadic blebs of pyrite
RDU_SM_DDH11-18 | sdyck | 11-09-14 10:13:42:14 | 262.82 | 274 | arsenopyrite | 0.1 |  | Fine-grained |  | Stringers/Veins | Arsenopyrite in quartz stringers and veins
RDU_SM_DDH11-18 | sdyck | 11-09-14 10:16:04:937 | 274 | 289.31 | pyrite | 0.5 |  | Fine-grained |  | Blebby | Sporadic blebs of pyrite
RDU_SM_DDH11-18 | sdyck | 11-09-14 10:16:04:937 | 274 | 289.31 | pyrite | 0.5 |  | Fine-grained |  | Stringers/Veins | Pyrite in stringers and veins
RDU_SM_DDH11-18 | sdyck | 2014-09-11 10:15 | 282.4 | 289.31 | arsenopyrite | 0.1 |  | Fine-grained |  | Stringers/Veins | Minor arsenopyrite in veins
RDU_SM_DDH11-18 | sdyck | 11-09-15 15:25:38:967 | 289.31 | 314.55 | pyrite | 2 |  | Medium-grained | Subhedral | Stringers/Veins | f.g-mg py, 1-3% overall, locally up to 3-5%.
RDU_SM_DDH11-18 | sdyck | 11-09-15 15:30:00:157 | 289.31 | 314.55 | arsenopyrite | 1 |  | Medium-grained | Euhedral | Disseminated | Locally up to 5-7% in quartz veins.
RDU_SM_DDH11-18 | sdyck | 11-09-15 15:27:59:983 | 310.87 | 310.9 | pyrite | 2 |  | Medium-grained | Subhedral | Stringers/Veins | In quartz vein with ga+sph.
RDU_SM_DDH11-18 | sdyck | 11-09-15 15:30:00:157 | 310.87 | 310.9 | sphalerite | 5 |  | Coarse-grained | Subhedral | Stringers/Veins | In quartz vein with py+ga.
RDU_SM_DDH11-18 | sdyck | 11-09-15 15:26:38:67 | 310.87 | 310.9 | galena | 15 |  | Fine-grained | Anhedral | Stringers/Veins | In quartz vein with py+sph.