## tblSamples_Geochem
SAMPLE_Project | Sample_ID | Hole | From_m | To_m | Sample_Type | Sampled_By | QC_Exists | SAMPLE_Comments | User | Timestamp | Certificate | LAB_Comments | DateFinal | DateRecLab | PO | LAB_Project | QAQC_Pass | SampleType | Wgt_KG_WGHT | Pb_pct_USE | Zn_pct_USE | Ag_GM/T_AQ370 | Al_pct_AQ370 | As_pct_AQ370 | Bi_pct_AQ370 | Ca_pct_AQ370 | Cd_pct_AQ370 | Co_pct_AQ370 | Cr_pct_AQ370 | Cu_pct_AQ370 | Fe_pct_AQ370 | Hg_pct_AQ370 | K_pct_AQ370 | Mg_pct_AQ370 | Mn_pct_AQ370 | Mo_pct_AQ370 | Na_pct_AQ370 | Ni_pct_AQ370 | P_pct_AQ370 | Pb_pct_AQ370 | Pb_pct_MA404 | S_pct_AQ370 | Sb_pct_AQ370 | Sr_pct_AQ370 | W_pct_AQ370 | Zn_pct_AQ370 | Zn_pct_MA404 | Pb_pct_GC817 | ID
FWZ | 1906031 | TU017 | 1.71 | 3.23 | HC | MJ |  |  | Unknown | 2017-07-02 20:22 | WHI17000177 | Fireweed Zinc Ltd. | 2017-07-26 | 2017-06-28 | FWZ17-01001 | FWZ17-01 | TRUE | Drill Core | 0.97 | 1.75 | 4.53 | 2 | 0.34 | -0.01 | -0.01 | 0.44 | 0.014 | 0.001 | 0.004 | 0.002 | 1.49 | -0.001 | 0.06 | 0.02 | -0.01 | -0.001 | -0.01 | 0.001 | 0.018 | 1.75 |  | 2.68 | 0.002 | 0.02 | 0.004 | 4.53 |  |  | 74
FWZ | 1906032 | TU017 | 3.23 | 4.75 | HC | MJ |  |  | Unknown | 2017-07-02 20:23 | WHI17000177 | Fireweed Zinc Ltd. | 2017-07-26 | 2017-06-28 | FWZ17-01001 | FWZ17-01 | TRUE | Drill Core | 1.1 | 1.46 | 4.01 | -2 | 0.4 | -0.01 | -0.01 | 0.22 | 0.013 | -0.001 | 0.003 | 0.002 | 0.67 | -0.001 | 0.05 | 0.02 | -0.01 | -0.001 | -0.01 | 0.001 | 0.021 | 1.46 |  | 1.52 | 0.002 | 0.035 | 0.002 | 4.01 |  |  | 75
FWZ | 1906033 | TU017 | 4.75 | 6.28 | HC | MJ |  |  | Unknown | 2017-07-02 20:23 | WHI17000177 | Fireweed Zinc Ltd. | 2017-07-26 | 2017-06-28 | FWZ17-01001 | FWZ17-01 | TRUE | Drill Core | 1.08 | 1.19 | 4.67 | -2 | 0.29 | -0.01 | -0.01 | 1.87 | 0.018 | 0.001 | 0.003 | 0.002 | 1.71 | -0.001 | 0.05 | 0.2 | 0.02 | -0.001 | -0.01 | 0.002 | 0.017 | 1.19 |  | 2.12 | 0.002 | 0.026 | 0.003 | 4.67 |  |  | 76
FWZ | 1906034 | TU017 | 6.28 | 7.8 | HC | MJ |  |  | Unknown | 2017-07-02 20:23 | WHI17000177 | Fireweed Zinc Ltd. | 2017-07-26 | 2017-06-28 | FWZ17-01001 | FWZ17-01 | TRUE | Drill Core | 1.1 | 1.12 | 4.8 | -2 | 0.68 | -0.01 | -0.01 | 1.55 | 0.019 | -0.001 | 0.004 | 0.002 | 1.24 | -0.001 | 0.05 | 0.21 | 0.02 | -0.001 | -0.01 | 0.002 | 0.03 | 1.12 |  | 2.19 | 0.004 | 0.027 | -0.001 | 4.8 |  |  | 77
FWZ | 1906035 | TU017 | 7.8 | 9.33 | HC | MJ |  |  | Unknown | 2017-07-02 20:24 | WHI17000177 | Fireweed Zinc Ltd. | 2017-07-26 | 2017-06-28 | FWZ17-01001 | FWZ17-01 | TRUE | Drill Core | 1.02 | 2.17 | 5.93 | -2 | 0.44 | -0.01 | -0.01 | 0.43 | 0.025 | -0.001 | 0.004 | 0.003 | 1.45 | -0.001 | 0.05 | 0.01 | 0.01 | -0.001 | -0.01 | 0.002 | 0.024 | 2.17 |  | 3.85 | 0.002 | 0.008 | -0.001 | 5.93 |  |  | 78
FWZ | 1906036 | TU017 | 9.33 | 10.85 | HC | MJ |  |  | Unknown | 2017-07-02 20:24 | WHI17000177 | Fireweed Zinc Ltd. | 2017-07-26 | 2017-06-28 | FWZ17-01001 | FWZ17-01 | TRUE | Drill Core | 0.69 | 1.91 | 5.48 | 3 | 0.9 | -0.01 | -0.01 | 0.11 | 0.023 | 0.001 | 0.005 | 0.003 | 3.07 | -0.001 | 0.07 | -0.01 | 0.01 | -0.001 | -0.01 | 0.004 | 0.05 | 1.91 |  | 4.83 | 0.002 | 0.004 | -0.001 | 5.48 |  |  | 79
FWZ | 1906037 | TU017 | 10.85 | 12.37 | HC | MJ |  |  | Unknown | 2017-07-02 20:24 | WHI17000177 | Fireweed Zinc Ltd. | 2017-07-26 | 2017-06-28 | FWZ17-01001 | FWZ17-01 | TRUE | Drill Core | 1 | 2.22 | 7.42 | -2 | 0.79 | -0.01 | -0.01 | 0.38 | 0.034 | -0.001 | 0.004 | 0.003 | 2.23 | -0.001 | 0.04 | -0.01 | 0.01 | -0.001 | -0.01 | 0.004 | 0.042 | 2.22 |  | 5.13 | 0.001 | 0.004 | 0.002 | 7.42 |  |  | 80
FWZ | 1906038 | TU017 | 12.37 | 13.9 | HC | MJ |  |  | Unknown | 2017-07-02 20:24 | WHI17000177 | Fireweed Zinc Ltd. | 2017-07-26 | 2017-06-28 | FWZ17-01001 | FWZ17-01 | TRUE | Drill Core | 0.88 | 3.18 | 10.16 | 3 | 0.94 | -0.01 | -0.01 | 2.6 | 0.04 | 0.001 | 0.005 | 0.005 | 3.29 | -0.001 | 0.02 | 0.42 | 0.05 | -0.001 | -0.01 | 0.004 | 0.039 | 3.18 |  | 6.88 | 0.004 | 0.039 | -0.001 | 10.16 |  |  | 81
FWZ | 1906039 | TU017 | 13.9 | 14.63 | HC | MJ |  |  | Unknown | 2017-07-02 20:25 | WHI17000177 | Fireweed Zinc Ltd. | 2017-07-26 | 2017-06-28 | FWZ17-01001 | FWZ17-01 | TRUE | Drill Core | 0.44 | 2.44 | 10.47 | 4 | 2.21 | 0.01 | -0.01 | 1.35 | 0.029 | 0.001 | 0.005 | 0.008 | 4.9 | 0.002 | 0.06 | 0.46 | 0.03 | 0.001 | -0.01 | 0.005 | 0.075 | 2.44 |  | 9.12 | 0.006 | 0.017 | -0.001 | 10.47 |  |  | 82
FWZ | 1906041 | TU017 | 14.63 | 15.85 | HC | MJ |  |  | Unknown | 2017-07-02 20:25 | WHI17000177 | Fireweed Zinc Ltd. | 2017-07-26 | 2017-06-28 | FWZ17-01001 | FWZ17-01 | TRUE | Drill Core | 0.83 | 0.02 | 0.1 | -2 | 2.62 | -0.01 | -0.01 | 0.77 | -0.001 | -0.001 | 0.002 | 0.004 | 2.76 | -0.001 | 0.07 | 0.29 | 0.04 | 0.001 | -0.01 | 0.005 | 0.099 | 0.02 |  | 0.86 | 0.001 | 0.009 | -0.001 | 0.1 |  |  | 83