## tblSamples_Geochem
SAMPLE_Project | Sample_ID | Hole | From_m | To_m | Sample_Type | Sampled_By | QC_Exists | SAMPLE_Comments | User | Timestamp | Certificate | LAB_Comments | DateFinal | DateRecLab | PO | LAB_Project | QAQC_Pass | SampleType | Wgt_KG_WGHT | Pb_pct_USE | Zn_pct_USE | Ag_GM/T_AQ370 | Al_pct_AQ370 | As_pct_AQ370 | Bi_pct_AQ370 | Ca_pct_AQ370 | Cd_pct_AQ370 | Co_pct_AQ370 | Cr_pct_AQ370 | Cu_pct_AQ370 | Fe_pct_AQ370 | Hg_pct_AQ370 | K_pct_AQ370 | Mg_pct_AQ370 | Mn_pct_AQ370 | Mo_pct_AQ370 | Na_pct_AQ370 | Ni_pct_AQ370 | P_pct_AQ370 | Pb_pct_AQ370 | Pb_pct_MA404 | S_pct_AQ370 | Sb_pct_AQ370 | Sr_pct_AQ370 | W_pct_AQ370 | Zn_pct_AQ370 | Zn_pct_MA404 | Pb_pct_GC817 | ID
FWZ | 1906068 | JS82-087 | 591.31 | 592.86 | QC | MJ |  |  | Unknown | 2017-07-02 20:33 | WHI17000216 | Fireweed Zinc Ltd. | 2017-07-28 | 2017-07-03 | FWZ17-01002 | FWZ17-01 | TRUE | Drill Core | 1.16 | 5.19 | 5.5 | 69 | 0.17 | -0.01 | -0.01 | 1.24 | 0.043 | 0.001 | 0.004 | 0.005 | 2.28 | 0.012 | -0.01 | -0.01 | 0.05 | -0.001 | -0.01 | 0.003 | 0.033 | 4.1 | 5.19 | 5.08 | 0.006 | 0.003 | 0.016 | 5.47 | 5.5 |  | 1
FWZ | 1906070 | JS82-087 | 592.86 | 593.52 | QC | MJ |  |  | Unknown | 2017-07-02 20:34 | WHI17000216 | Fireweed Zinc Ltd. | 2017-07-28 | 2017-07-03 | FWZ17-01002 | FWZ17-01 | TRUE | Drill Core | 0.64 | 0.43 | 0.18 | 9 | 0.32 | -0.01 | -0.01 | 0.15 | 0.001 | -0.001 | 0.005 | 0.004 | 2.45 | -0.001 | -0.01 | -0.01 | 0.01 | -0.001 | -0.01 | 0.003 | 0.013 | 0.43 |  | 2.44 | 0.001 | 0.002 | -0.001 | 0.18 |  |  | 2
FWZ | 1906071 | JS82-088 | 344.1 | 344.9 | QC | MJ |  |  | Unknown | 2017-07-03 07:01 | WHI17000216 | Fireweed Zinc Ltd. | 2017-07-28 | 2017-07-03 | FWZ17-01002 | FWZ17-01 | TRUE | Drill Core | 0.5 | 0.2 | 1.65 | 6 | 0.26 | 0.01 | -0.01 | 0.1 | 0.004 | 0.002 | 0.001 | 0.009 | 6.54 | 0.002 | 0.16 | -0.01 | -0.01 | -0.001 | -0.01 | 0.006 | 0.047 | 0.2 |  | 7.67 | 0.002 | 0.002 | 0.002 | 1.65 |  |  | 3
FWZ | 1906072 | JS82-088 | 344.9 | 345.64 | QC | MJ |  |  | Unknown | 2017-07-03 07:01 | WHI17000216 | Fireweed Zinc Ltd. | 2017-07-28 | 2017-07-03 | FWZ17-01002 | FWZ17-01 | TRUE | Drill Core | 0.87 | 0.39 | 2.69 | 12 | 0.22 | -0.01 | -0.01 | 0.09 | 0.009 | 0.001 | 0.001 | 0.01 | 6.43 | 0.002 | 0.14 | -0.01 | -0.01 | -0.001 | -0.01 | 0.005 | 0.042 | 0.39 |  | 7.94 | 0.003 | 0.002 | 0.004 | 2.69 |  |  | 4
FWZ | 1906073 | JS82-088 | 345.64 | 346.4 | QC | MJ |  |  | Unknown | 2017-07-03 07:02 | WHI17000216 | Fireweed Zinc Ltd. | 2017-07-28 | 2017-07-03 | FWZ17-01002 | FWZ17-01 | TRUE | Drill Core | 0.63 | 0.54 | 3.38 | 14 | 0.07 | -0.01 | -0.01 | 0.06 | 0.014 | -0.001 | 0.001 | 0.01 | 3.12 | 0.003 | 0.05 | -0.01 | -0.01 | -0.001 | -0.01 | 0.002 | 0.028 | 0.54 |  | 4.43 | 0.002 | -0.001 | 0.007 | 3.38 |  |  | 5
FWZ | 1906074 | JS82-088 | 346.4 | 348.1 | QC | MJ |  |  | Unknown | 2017-07-03 07:02 | WHI17000216 | Fireweed Zinc Ltd. | 2017-07-28 | 2017-07-03 | FWZ17-01002 | FWZ17-01 | TRUE | Drill Core | 1.26 | 14.99 | 6.99 | 222 | 0.13 | 0.02 | -0.01 | 0.03 | 0.037 | 0.009 | 0.002 | 0.027 | 6.44 | 0.007 | 0.08 | 0.04 | 0.03 | -0.001 | -0.01 | 0.007 | 0.012 | 4.1 | 14.99 | 11.37 | 0.032 | -0.001 | -0.001 | 7.2 | 6.99 |  | 6
FWZ | 1906075 | JS82-088 | 348.1 | 349.2 | QC | MJ |  |  | Unknown | 2017-07-03 07:02 | WHI17000216 | Fireweed Zinc Ltd. | 2017-07-28 | 2017-07-03 | FWZ17-01002 | FWZ17-01 | TRUE | Drill Core | 1.02 | 15.7 | 1.12 | 260 | 0.1 | 0.02 | -0.01 | 0.03 | 0.006 | 0.005 | 0.002 | 0.013 | 8.91 | 0.002 | 0.05 | 0.03 | 0.04 | -0.001 | -0.01 | 0.005 | 0.012 | 4.1 | 15.7 | 11.52 | 0.029 | -0.001 | 0.002 | 1.13 | 1.12 |  | 7
FWZ | 1906077 | JS82-088 | 357.05 | 359.2 | QC | MJ |  |  | Unknown | 2017-07-03 07:04 | WHI17000216 | Fireweed Zinc Ltd. | 2017-07-28 | 2017-07-03 | FWZ17-01002 | FWZ17-01 | TRUE | Drill Core | 1.63 | 2.8 | 1.04 | 60 | 0.16 | 0.05 | -0.01 | 0.04 | 0.005 | 0.009 | -0.001 | 0.06 | 26.98 | 0.002 | 0.09 | 0.06 | 0.05 | -0.001 | -0.01 | 0.011 | 0.016 | 2.8 |  | 28.55 | 0.012 | -0.001 | 0.002 | 1.04 |  |  | 8
FWZ | 1906078 | JS82-088 | 359.2 | 360.4 | QC | MJ |  |  | Unknown | 2017-07-03 07:05 | WHI17000216 | Fireweed Zinc Ltd. | 2017-07-28 | 2017-07-03 | FWZ17-01002 | FWZ17-01 | TRUE | Drill Core | 1.15 | 20.1 | 14.66 | 682 | 0.13 | 0.04 | -0.01 | 0.27 | 0.078 | 0.012 | -0.001 | 0.192 | 9.32 | 0.016 | 0.06 | 0.09 | 0.04 | -0.001 | -0.01 | 0.01 | 0.012 | 4.1 | 20.1 | 21.29 | 0.079 | 0.004 |  | 14.29 | 14.66 |  | 9
FWZ | 1906079 | JS82-088 | 360.4 | 361.5 | QC | MJ |  |  | Unknown | 2017-07-03 07:05 | WHI17000216 | Fireweed Zinc Ltd. | 2017-07-28 | 2017-07-03 | FWZ17-01002 | FWZ17-01 | TRUE | Drill Core | 0.85 | 5.33 | 12.4 | 113 | 0.08 | 0.09 | -0.01 | 0.4 | 0.043 | 0.027 | -0.001 | 0.433 | 29.26 | 0.012 | 0.03 | 0.4 | 0.21 | -0.001 | -0.01 | 0.03 | 0.013 | 4.1 | 5.33 | 30.1 | 0.021 | 0.005 |  | 11.41 | 12.4 |  | 10
FWZ | 1906081 | JS82-088 | 361.5 | 362.78 | QC | MJ |  |  | Unknown | 2017-07-03 07:07 | WHI17000216 | Fireweed Zinc Ltd. | 2017-07-28 | 2017-07-03 | FWZ17-01002 | FWZ17-01 | TRUE | Drill Core | 1.8 | 12.03 | 6.67 | 168 | 0.06 | 0.05 | -0.01 | 0.37 | 0.033 | 0.003 | -0.001 | 0.041 | 30.79 | 0.006 | 0.03 | 0.1 | 0.03 | -0.001 | -0.01 | 0.004 | 0.009 | 4.1 | 12.03 | 30.1 | 0.027 | 0.005 | 0.008 | 6.88 | 6.67 |  | 11
FWZ | 1906083 | JS82-088 | 362.78 | 364.57 | QC | MJ |  |  | Unknown | 2017-07-03 07:07 | WHI17000216 | Fireweed Zinc Ltd. | 2017-07-28 | 2017-07-03 | FWZ17-01002 | FWZ17-01 | TRUE | Drill Core | 1.28 | 0.17 | 0.12 | 5 | 0.26 | -0.01 | -0.01 | 0.16 | -0.001 | 0.001 | -0.001 | 0.007 | 3.83 | -0.001 | 0.16 | 0.07 | 0.03 | -0.001 | -0.01 | 0.006 | 0.063 | 0.17 |  | 3.04 | 0.002 | 0.002 | -0.001 | 0.12 |  |  | 12
FWZ | 1906084 | JS81-068W4 | 679.96 | 680.86 | QC | MJ |  |  | Unknown | 2017-07-04 09:51 | WHI17000216 | Fireweed Zinc Ltd. | 2017-07-28 | 2017-07-03 | FWZ17-01002 | FWZ17-01 | TRUE | Drill Core | 1.38 | 16.75 | 10.39 | 336 | 0.01 | 0.01 | -0.01 | 0.54 | 0.058 | 0.001 | -0.001 | 0.013 | 2.81 | 0.021 | -0.01 | 0.06 | 0.02 | -0.001 | -0.01 | -0.001 | 0.002 | 4.1 | 16.75 | 9.23 | 0.037 | 0.005 |  | 10.12 | 10.39 |  | 13
FWZ | 1906085 | JS81-068W4 | 680.86 | 681.56 | QC | MJ |  |  | Unknown | 2017-07-04 09:51 | WHI17000216 | Fireweed Zinc Ltd. | 2017-07-28 | 2017-07-03 | FWZ17-01002 | FWZ17-01 | TRUE | Drill Core | 1.16 | 12.1 | 16.36 | 274 | -0.01 | 0.02 | -0.01 | 0.03 | 0.089 | 0.003 | -0.001 | 0.021 | 2.28 | 0.04 | -0.01 | -0.01 | 0.01 | -0.001 | -0.01 | -0.001 | 0.004 | 4.1 | 12.1 | 10.88 | 0.029 | 0.005 |  | 15.8 | 16.36 |  | 14
FWZ | 1906086 | JS81-068W4 | 681.56 | 682.12 | QC | MJ |  |  | Unknown | 2017-07-04 09:51 | WHI17000216 | Fireweed Zinc Ltd. | 2017-07-28 | 2017-07-03 | FWZ17-01002 | FWZ17-01 | TRUE | Drill Core | 0.52 | 20.1 | 5.94 | 414 | 0.03 | 0.02 | -0.01 | 8.22 | 0.043 | 0.001 | -0.001 | 0.003 | 7.04 | 0.014 | -0.01 | 3.21 | 0.3 | -0.001 | -0.01 | 0.002 | 0.014 | 4.1 | 20.1 | 9.07 | 0.046 | 0.017 | -0.001 | 6 | 5.94 |  | 15
FWZ | 1906087 | JS81-068W4 | 682.12 | 682.42 | QC | MJ |  |  | Unknown | 2017-07-04 09:51 | WHI17000216 | Fireweed Zinc Ltd. | 2017-07-28 | 2017-07-03 | FWZ17-01002 | FWZ17-01 | TRUE | Drill Core | 0.37 | 20.1 | 21.04 | 328 | 0.08 | 0.03 | -0.01 | 3.37 | 0.143 | 0.007 | -0.001 | 0.004 | 11.93 | 0.046 | -0.01 | 1.35 | 0.35 | -0.001 | -0.01 | 0.01 | 0.037 | 4.1 | 20.1 | 18.01 | 0.034 | 0.01 |  | 20.1 | 21.04 |  | 16
FWZ | 1906088 | JS81-068W4 | 682.42 | 683.53 | QC | MJ |  |  | Unknown | 2017-07-04 09:51 | WHI17000216 | Fireweed Zinc Ltd. | 2017-07-28 | 2017-07-03 | FWZ17-01002 | FWZ17-01 | TRUE | Drill Core | 1.78 | 20.1 | 9.88 | 400 | 0.04 | -0.01 | -0.01 | 1.56 | 0.071 | 0.001 | -0.001 | 0.002 | 1.96 | 0.024 | -0.01 | 0.51 | 0.05 | -0.001 | -0.01 | -0.001 | 0.005 | 4.1 | 20.1 | 9.19 | 0.041 | 0.011 | 0.008 | 9.7 | 9.88 |  | 17
FWZ | 1906089 | JS81-068W4 | 683.53 | 684.07 | QC | MJ |  |  | Unknown | 2017-07-04 09:51 | WHI17000216 | Fireweed Zinc Ltd. | 2017-07-28 | 2017-07-03 | FWZ17-01002 | FWZ17-01 | TRUE | Drill Core | 0.69 | 20.1 | 11.77 | 572 | 0.01 | -0.01 | -0.01 | 0.19 | 0.086 | 0.002 | -0.001 | 0.002 | 4.95 | 0.028 | -0.01 | 0.07 | 0.12 | -0.001 | -0.01 | 0.003 | 0.007 | 4.1 | 20.1 | 10.87 | 0.053 | 0.003 |  | 11.54 | 11.77 |  | 18
FWZ | 1906090 | JS81-068W4 | 684.07 | 685.42 | QC | MJ |  |  | Unknown | 2017-07-04 09:51 | WHI17000216 | Fireweed Zinc Ltd. | 2017-07-28 | 2017-07-03 | FWZ17-01002 | FWZ17-01 | TRUE | Drill Core | 1.33 | 19.66 | 7.99 | 502 | 0.05 | -0.01 | -0.01 | 0.07 | 0.062 | 0.001 | -0.001 | 0.002 | 2.8 | 0.02 | -0.01 | 0.03 | 0.03 | -0.001 | -0.01 | 0.001 | 0.004 | 4.1 | 19.66 | 8.59 | 0.045 | 0.003 | 0.009 | 7.72 | 7.99 |  | 19
FWZ | 1906091 | JS81-068W4 | 685.42 | 687.54 | QC | MJ |  |  | Unknown | 2017-07-04 09:51 | WHI17000216 | Fireweed Zinc Ltd. | 2017-07-28 | 2017-07-03 | FWZ17-01002 | FWZ17-01 | TRUE | Drill Core | 0.59 | 5.05 | 10.33 | 117 | 0.91 | 0.03 | -0.01 | 0.22 | 0.086 | 0.003 | 0.004 | 0.014 | 6.52 | 0.026 | 0.03 | 0.24 | 0.02 | -0.001 | -0.01 | 0.005 | 0.058 | 4.1 | 5.05 | 9.87 | 0.008 | 0.003 | 0.01 | 9.66 | 10.33 |  | 20
FWZ | 1906093 | JS81-070 | 740 | 741 | QC | MJ |  |  | Unknown | 2017-07-03 07:19 | WHI17000216 | Fireweed Zinc Ltd. | 2017-07-28 | 2017-07-03 | FWZ17-01002 | FWZ17-01 | TRUE | Drill Core | 1 | 1.16 | 1.29 | 12 | 3.92 | 0.01 | -0.01 | 1.1 | 0.006 | 0.001 | 0.003 | 0.005 | 5.2 | -0.001 | 0.06 | 0.38 | 0.06 | -0.001 | 0.02 | 0.006 | 0.051 | 1.16 |  | 3.45 | 0.002 | 0.017 | -0.001 | 1.29 |  |  | 21
FWZ | 1906094 | JS81-070 | 741 | 742.75 | QC | MJ |  |  | Unknown | 2017-07-03 09:51 | WHI17000216 | Fireweed Zinc Ltd. | 2017-07-28 | 2017-07-03 | FWZ17-01002 | FWZ17-01 | TRUE | Drill Core | 2.12 | 1.9 | 2.39 | 19 | 2.56 | -0.01 | -0.01 | 2.84 | 0.011 | 0.001 | 0.002 | 0.006 | 5.16 | -0.001 | 0.02 | 0.79 | 0.1 | -0.001 | -0.01 | 0.004 | 0.048 | 1.9 |  | 4.74 | 0.004 | 0.043 | -0.001 | 2.39 |  |  | 22
FWZ | 1906095 | JS81-070 | 742.75 | 743.75 | QC | MJ |  |  | Unknown | 2017-07-03 09:51 | WHI17000216 | Fireweed Zinc Ltd. | 2017-07-28 | 2017-07-03 | FWZ17-01002 | FWZ17-01 | TRUE | Drill Core | 1.21 | 4.91 | 14.27 | 53 | 0.35 | 0.03 | -0.01 | 7.32 | 0.059 | 0.002 | -0.001 | 0.019 | 14.46 | 0.013 | -0.01 | 0.48 | 0.05 | -0.001 | -0.01 | 0.001 | 0.022 | 4.1 | 4.91 | 22.17 | 0.01 | 0.135 | -0.001 | 13.31 | 14.27 |  | 23
FWZ | 1906096 | JS81-070 | 743.75 | 744.75 | QC | MJ |  |  | Unknown | 2017-07-03 09:53 | WHI17000216 | Fireweed Zinc Ltd. | 2017-07-28 | 2017-07-03 | FWZ17-01002 | FWZ17-01 | TRUE | Drill Core | 0.98 | 1.8 | 5.62 | 15 | 0.28 | 0.01 | -0.01 | 5.6 | 0.023 | 0.001 | 0.001 | 0.003 | 2.74 | 0.006 | -0.01 | 2.26 | 0.11 | -0.001 | -0.01 | -0.001 | 0.006 | 1.8 |  | 4.31 | 0.002 | 0.166 | -0.001 | 5.62 |  |  | 24
FWZ | 1906097 | JS81-070 | 744.75 | 745.75 | QC | MJ |  |  | Unknown | 2017-07-03 09:54 | WHI17000216 | Fireweed Zinc Ltd. | 2017-07-28 | 2017-07-03 | FWZ17-01002 | FWZ17-01 | TRUE | Drill Core | 1.1 | 1.06 | 12.43 | 2 | 0.22 | -0.01 | -0.01 | 8.54 | 0.052 | -0.001 | 0.001 | 0.001 | 2.14 | 0.009 | -0.01 | 2.36 | 0.11 | -0.001 | -0.01 | -0.001 | 0.008 | 1.06 |  | 6.53 | 0.003 | 0.126 | -0.001 | 12.43 |  |  | 25
FWZ | 1906098 | JS81-070 | 745.75 | 746.62 | QC | MJ |  |  | Unknown | 2017-07-03 09:54 | WHI17000216 | Fireweed Zinc Ltd. | 2017-07-28 | 2017-07-03 | FWZ17-01002 | FWZ17-01 | TRUE | Drill Core | 0.81 | 2.55 | 7.48 | -2 | 0.08 | -0.01 | -0.01 | 12.54 | 0.032 | -0.001 | -0.001 | -0.001 | 1.82 | 0.005 | -0.01 | 3.24 | 0.11 | -0.001 | -0.01 | -0.001 | 0.01 | 2.55 |  | 3.11 | 0.002 | 0.155 | -0.001 | 7.48 |  |  | 26
FWZ | 1906099 | JS81-070 | 746.62 | 747.59 | QC | MJ |  |  | Unknown | 2017-07-03 09:54 | WHI17000216 | Fireweed Zinc Ltd. | 2017-07-28 | 2017-07-03 | FWZ17-01002 | FWZ17-01 | TRUE | Drill Core | 1.16 | 3.66 | 17.3 | 4 | 0.16 | -0.01 | -0.01 | 8.33 | 0.076 | -0.001 | 0.002 | -0.001 | 0.78 | 0.012 | -0.01 | 0.5 | 0.05 | -0.001 | -0.01 | -0.001 | 0.006 | 3.66 |  | 5.83 | 0.004 | 0.069 | -0.001 | 17.3 |  |  | 27
FWZ | 1906101 | JS81-070 | 747.59 | 748.54 | QC | MJ |  |  | Unknown | 2017-07-03 09:56 | WHI17000216 | Fireweed Zinc Ltd. | 2017-07-28 | 2017-07-03 | FWZ17-01002 | FWZ17-01 | TRUE | Drill Core | 1.14 | 1.72 | 15.91 | -2 | 0.16 | -0.01 | -0.01 | 4.02 | 0.075 | -0.001 | 0.001 | 0.001 | 2.43 | 0.01 | -0.01 | 0.44 | 0.04 | -0.001 | -0.01 | -0.001 | -0.001 | 1.72 |  | 6.51 | 0.002 | 0.025 |  | 15.91 |  |  | 28
FWZ | 1906102 | JS81-070 | 748.54 | 749.3 | QC | MJ |  |  | Unknown | 2017-07-03 09:56 | WHI17000216 | Fireweed Zinc Ltd. | 2017-07-28 | 2017-07-03 | FWZ17-01002 | FWZ17-01 | TRUE | Drill Core | 1.4 | 2.11 | 7.75 | -2 | 0.16 | -0.01 | -0.01 | 2.33 | 0.035 | -0.001 | -0.001 | -0.001 | 1.41 | 0.004 | -0.01 | 0.47 | 0.03 | -0.001 | -0.01 | -0.001 | 0.002 | 2.11 |  | 3.85 | 0.001 | 0.033 | -0.001 | 7.75 |  |  | 29
FWZ | 1906103 | JS81-070 | 749.3 | 750.4 | QC | MJ |  |  | Unknown | 2017-07-03 09:57 | WHI17000216 | Fireweed Zinc Ltd. | 2017-07-28 | 2017-07-03 | FWZ17-01002 | FWZ17-01 | TRUE | Drill Core | 0.72 | 0.46 | 4.11 | -2 | 0.1 | -0.01 | -0.01 | 3.46 | 0.019 | -0.001 | 0.002 | -0.001 | 1.11 | 0.002 | -0.01 | 0.79 | 0.05 | -0.001 | -0.01 | -0.001 | -0.001 | 0.46 |  | 1.97 | -0.001 | 0.03 | -0.001 | 4.11 |  |  | 30
FWZ | 1906104 | JS81-070 | 750.4 | 751.5 | QC | MJ |  |  | Unknown | 2017-07-03 09:57 | WHI17000216 | Fireweed Zinc Ltd. | 2017-07-28 | 2017-07-03 | FWZ17-01002 | FWZ17-01 | TRUE | Drill Core | 1.46 | 0.79 | 5.04 | -2 | 0.19 | 0.01 | -0.01 | 6.6 | 0.024 | -0.001 | 0.002 | -0.001 | 2.44 | 0.003 | -0.01 | 2.4 | 0.14 | -0.001 | -0.01 | -0.001 | 0.01 | 0.79 |  | 4.16 | 0.001 | 0.027 | -0.001 | 5.04 |  |  | 31
FWZ | 1906105 | JS81-070 | 751.5 | 752.55 | QC | MJ |  |  | Unknown | 2017-07-03 09:57 | WHI17000216 | Fireweed Zinc Ltd. | 2017-07-28 | 2017-07-03 | FWZ17-01002 | FWZ17-01 | TRUE | Drill Core | 1.26 | 1.87 | 3.41 | 2 | 0.57 | -0.01 | -0.01 | 2.08 | 0.016 | -0.001 | 0.003 | -0.001 | 1.29 | 0.002 | 0.02 | 0.37 | 0.03 | -0.001 | -0.01 | -0.001 | 0.004 | 1.87 |  | 2.29 | -0.001 | 0.012 | -0.001 | 3.41 |  |  | 32
FWZ | 1906106 | JS81-070 | 752.55 | 753.7 | QC | MJ |  |  | Unknown | 2017-07-03 09:58 | WHI17000216 | Fireweed Zinc Ltd. | 2017-07-28 | 2017-07-03 | FWZ17-01002 | FWZ17-01 | TRUE | Drill Core | 0.92 | 0.66 | 2.81 | -2 | 0.2 | -0.01 | -0.01 | 3.34 | 0.013 | -0.001 | 0.003 | 0.001 | 1.38 | 0.002 | -0.01 | 0.95 | 0.06 | -0.001 | -0.01 | -0.001 | 0.001 | 0.66 |  | 1.98 | -0.001 | 0.009 | -0.001 | 2.81 |  |  | 33
FWZ | 1906107 | JS81-070 | 753.7 | 754.78 | QC | MJ |  |  | Unknown | 2017-07-03 09:58 | WHI17000216 | Fireweed Zinc Ltd. | 2017-07-28 | 2017-07-03 | FWZ17-01002 | FWZ17-01 | TRUE | Drill Core | 1.22 | 1.3 | 1.47 | 3 | 1.33 | -0.01 | -0.01 | 0.99 | 0.007 | -0.001 | 0.005 | 0.001 | 1.18 | -0.001 | 0.03 | 0.17 | 0.02 | -0.001 | -0.01 | 0.001 | 0.03 | 1.3 |  | 0.92 | -0.001 | 0.003 | -0.001 | 1.47 |  |  | 34
FWZ | 1906109 | JS81-070 | 797.27 | 798.22 | QC | MJ |  |  | Unknown | 2017-07-03 09:59 | WHI17000216 | Fireweed Zinc Ltd. | 2017-07-28 | 2017-07-03 | FWZ17-01002 | FWZ17-01 | TRUE | Drill Core | 1.43 | 0.97 | 2.08 | 18 | 0.97 | -0.01 | -0.01 | 0.07 | 0.016 | 0.001 | 0.002 | 0.002 | 1.75 | 0.005 | 0.11 | 0.05 | 0.02 | -0.001 | -0.01 | 0.002 | 0.01 | 0.97 |  | 1.8 | 0.002 | 0.019 | -0.001 | 2.08 |  |  | 35
FWZ | 1906110 | JS81-070 | 798.22 | 799.22 | QC | MJ |  |  | Unknown | 2017-07-03 10:00 | WHI17000216 | Fireweed Zinc Ltd. | 2017-07-28 | 2017-07-03 | FWZ17-01002 | FWZ17-01 | TRUE | Drill Core | 1.71 | 2.11 | 2.71 | 34 | 0.7 | -0.01 | -0.01 | 0.14 | 0.021 | -0.001 | 0.002 | 0.004 | 0.72 | 0.007 | 0.08 | 0.04 | 0.01 | -0.001 | -0.01 | 0.001 | 0.007 | 2.11 |  | 1.44 | 0.003 | 0.015 | -0.001 | 2.71 |  |  | 36
FWZ | 1906111 | JS81-070 | 799.22 | 800 | QC | MJ |  |  | Unknown | 2017-07-03 10:00 | WHI17000216 | Fireweed Zinc Ltd. | 2017-07-28 | 2017-07-03 | FWZ17-01002 | FWZ17-01 | TRUE | Drill Core | 0.97 | 2.35 | 2.15 | 31 | 0.88 | -0.01 | -0.01 | 0.06 | 0.016 | 0.001 | 0.002 | 0.002 | 1.69 | 0.006 | 0.1 | 0.06 | 0.02 | -0.001 | -0.01 | 0.002 | 0.01 | 2.35 |  | 1.83 | 0.003 | 0.029 | 0.002 | 2.15 |  |  | 37
FWZ | 1906112 | JS81-070 | 800.86 | 801.6 | QC | MJ |  |  | Unknown | 2017-07-03 10:02 | WHI17000216 | Fireweed Zinc Ltd. | 2017-07-28 | 2017-07-03 | FWZ17-01002 | FWZ17-01 | TRUE | Drill Core | 1.1 | 1.32 | 1.48 | 22 | 0.63 | -0.01 | -0.01 | 0.05 | 0.011 | 0.001 | 0.002 | 0.002 | 1.43 | 0.004 | 0.08 | 0.03 | 0.02 | -0.001 | -0.01 | 0.001 | 0.005 | 1.32 |  | 1.07 | 0.001 | 0.038 | 0.001 | 1.48 |  |  | 38
FWZ | 1906113 | JS81-070 | 801.6 | 802.52 | QC | MJ |  |  | Unknown | 2017-07-03 10:02 | WHI17000216 | Fireweed Zinc Ltd. | 2017-07-28 | 2017-07-03 | FWZ17-01002 | FWZ17-01 | TRUE | Drill Core | 1.86 | 1.84 | 2.11 | 34 | 0.7 | 0.01 | -0.01 | 0.1 | 0.016 | 0.001 | 0.002 | 0.006 | 2.08 | 0.006 | 0.08 | 0.08 | 0.03 | -0.001 | -0.01 | 0.002 | 0.011 | 1.84 |  | 2.24 | 0.002 | 0.026 | -0.001 | 2.11 |  |  | 39
FWZ | 1906114 | JS81-070 | 802.52 | 803.13 | QC | MJ |  |  | Unknown | 2017-07-03 10:03 | WHI17000216 | Fireweed Zinc Ltd. | 2017-07-28 | 2017-07-03 | FWZ17-01002 | FWZ17-01 | TRUE | Drill Core | 1.16 | 3.17 | 6.29 | 53 | 0.93 | -0.01 | -0.01 | 0.07 | 0.05 | 0.002 | 0.002 | 0.009 | 1.09 | 0.013 | 0.14 | 0.05 | 0.02 | -0.001 | -0.01 | 0.002 | 0.01 | 3.17 |  | 3.31 | 0.004 | 0.025 | -0.001 | 6.29 |  |  | 40
FWZ | 1906115 | JS81-070 | 803.13 | 803.91 | QC | MJ |  |  | Unknown | 2017-07-03 10:03 | WHI17000216 | Fireweed Zinc Ltd. | 2017-07-28 | 2017-07-03 | FWZ17-01002 | FWZ17-01 | TRUE | Drill Core | 1.13 | 20.1 | 2.73 | 118 | 0.19 | -0.01 | -0.01 | 0.99 | 0.022 | -0.001 | 0.001 | 0.002 | 7.01 | 0.004 | 0.03 | 0.48 | 0.22 | -0.001 | -0.01 | -0.001 | 0.006 | 4.1 | 20.1 | 6.27 | 0.011 | 0.013 | 0.002 | 2.63 | 2.73 |  | 41
FWZ | 1906117 | JS81-070 | 800 | 800.86 | QC | MJ |  | Not a typo, added this assay at end. | Unknown | 2017-07-03 10:01 | WHI17000216 | Fireweed Zinc Ltd. | 2017-07-28 | 2017-07-03 | FWZ17-01002 | FWZ17-01 | TRUE | Drill Core | 1.51 | 1.86 | 2.62 | 32 | 0.53 | -0.01 | -0.01 | 0.14 | 0.023 | -0.001 | 0.001 | 0.004 | 0.84 | 0.007 | 0.06 | 0.02 | 0.01 | -0.001 | -0.01 | 0.001 | 0.004 | 1.86 |  | 1.69 | 0.002 | 0.009 | -0.001 | 2.62 |  |  | 42
FWZ | 1906059 | JS82-087 | 583.22 | 584 | QC | MJ |  |  | Unknown | 2017-07-05 19:47 | WHI17000216 | Fireweed Zinc Ltd. | 2017-07-28 | 2017-07-03 | FWZ17-01002 | FWZ17-01 | TRUE | Drill Core | 1.21 | 2.37 | 6.6 | 7 | 0.07 | -0.01 | -0.01 | 0.01 | 0.035 | -0.001 | -0.001 | -0.001 | 1.19 | 0.008 | -0.01 | -0.01 | -0.01 | -0.001 | -0.01 | -0.001 | 0.005 | 2.37 |  | 4.65 | 0.003 | 0.003 | -0.001 | 6.6 |  |  | 43
FWZ | 1906061 | JS82-087 | 584 | 585.47 | QC | MJ |  |  | Unknown | 2017-07-02 20:31 | WHI17000216 | Fireweed Zinc Ltd. | 2017-07-28 | 2017-07-03 | FWZ17-01002 | FWZ17-01 | TRUE | Drill Core | 1.43 | 1.61 | 7.67 | 14 | 0.03 | -0.01 | -0.01 | -0.01 | 0.044 | -0.001 | -0.001 | 0.002 | 0.74 | 0.01 | -0.01 | -0.01 | -0.01 | -0.001 | -0.01 | -0.001 | 0.005 | 1.61 |  | 4.42 | 0.002 | 0.002 | -0.001 | 7.67 |  |  | 44
FWZ | 1906062 | JS82-087 | 585.47 | 585.82 | QC | MJ |  |  | Unknown | 2017-07-02 20:32 | WHI17000216 | Fireweed Zinc Ltd. | 2017-07-28 | 2017-07-03 | FWZ17-01002 | FWZ17-01 | TRUE | Drill Core | 0.29 | 0.2 | 0.78 | 9 | 0.56 | -0.01 | -0.01 | 0.25 | 0.003 | 0.001 | 0.01 | 0.002 | 3.52 | 0.002 | -0.01 | -0.01 | -0.01 | 0.002 | -0.01 | 0.007 | 0.117 | 0.2 |  | 3.95 | -0.001 | 0.002 | 0.001 | 0.78 |  |  | 45
FWZ | 1906063 | JS82-087 | 585.82 | 586.74 | QC | MJ |  |  | Unknown | 2017-07-02 20:32 | WHI17000216 | Fireweed Zinc Ltd. | 2017-07-28 | 2017-07-03 | FWZ17-01002 | FWZ17-01 | TRUE | Drill Core | 1.09 | 2.3 | 8.73 | 53 | 0.04 | -0.01 | -0.01 | 0.67 | 0.059 | -0.001 | -0.001 | 0.001 | 3.9 | 0.015 | -0.01 | -0.01 | 0.03 | -0.001 | -0.01 | 0.002 | 0.009 | 2.3 |  | 8.19 | 0.003 | 0.002 | -0.001 | 8.73 |  |  | 46
FWZ | 1906064 | JS82-087 | 586.74 | 587.5 | QC | MJ |  |  | Unknown | 2017-07-02 20:32 | WHI17000216 | Fireweed Zinc Ltd. | 2017-07-28 | 2017-07-03 | FWZ17-01002 | FWZ17-01 | TRUE | Drill Core | 0.84 | 2.77 | 5.09 | 52 | 0.03 | -0.01 | -0.01 | 3.69 | 0.038 | -0.001 | -0.001 | 0.001 | 3.06 | 0.015 | -0.01 | 0.69 | 0.11 | -0.001 | -0.01 | 0.002 | 0.007 | 2.77 |  | 5.06 | 0.002 | 0.006 | -0.001 | 5.09 |  |  | 47
FWZ | 1906001 | TU001 | 21.03 | 22.56 | HC | MJ |  |  | Unknown | 2017-07-02 20:07 | WHI17000177 | Fireweed Zinc Ltd. | 2017-07-26 | 2017-06-28 | FWZ17-01001 | FWZ17-01 | TRUE | Drill Core | 1.37 | 11.22 | 2.36 | 27 | 0.02 | -0.01 | -0.01 | -0.01 | 0.014 | -0.001 | 0.004 | -0.001 | 0.16 | 0.002 | -0.01 | -0.01 | -0.01 | -0.001 | -0.01 | -0.001 | 0.004 | 4.1 | 11.22 | 2.94 | 0.003 | 0.004 | -0.001 | 2.32 | 2.36 |  | 48
FWZ | 1906002 | TU001 | 22.56 | 24.08 | HC | MJ |  |  | Unknown | 2017-07-02 20:08 | WHI17000177 | Fireweed Zinc Ltd. | 2017-07-26 | 2017-06-28 | FWZ17-01001 | FWZ17-01 | TRUE | Drill Core | 1.26 | 7.41 | 4.22 | 53 | 0.21 | -0.01 | -0.01 | 0.01 | 0.022 | 0.002 | 0.006 | 0.002 | 2.43 | 0.003 | -0.01 | -0.01 | 0.06 | -0.001 | -0.01 | 0.002 | 0.054 | 4.1 | 7.41 | 3.93 | 0.006 | 0.008 | -0.001 | 4 | 4.22 |  | 49
FWZ | 1906003 | TU001 | 24.08 | 25.6 | HC | MJ |  |  | Unknown | 2017-07-02 20:08 | WHI17000177 | Fireweed Zinc Ltd. | 2017-07-26 | 2017-06-28 | FWZ17-01001 | FWZ17-01 | TRUE | Drill Core | 1.23 | 7.43 | 10.44 | 136 | 0.47 | 0.01 | -0.01 | 0.02 | 0.051 | 0.002 | 0.007 | 0.007 | 4.35 | 0.011 | -0.01 | -0.01 | 0.14 | 0.001 | -0.01 | 0.003 | 0.051 | 4.1 | 7.43 | 7.66 | 0.015 | 0.006 | -0.001 | 10.28 | 10.44 |  | 50
FWZ | 1906004 | TU001 | 25.6 | 27.13 | HC | MJ |  |  | Unknown | 2017-07-02 20:08 | WHI17000177 | Fireweed Zinc Ltd. | 2017-07-26 | 2017-06-28 | FWZ17-01001 | FWZ17-01 | TRUE | Drill Core | 1.4 | 6.47 | 7.53 | 97 | 0.57 | 0.01 | -0.01 | 0.02 | 0.041 | 0.002 | 0.007 | 0.005 | 3.27 | 0.012 | -0.01 | -0.01 | 0.06 | -0.001 | -0.01 | 0.004 | 0.086 | 4.1 | 6.47 | 6.04 | 0.009 | 0.008 | -0.001 | 7.36 | 7.53 |  | 51
FWZ | 1906005 | TU001 | 27.13 | 28.65 | HC | MJ |  |  | Unknown | 2017-07-02 20:09 | WHI17000177 | Fireweed Zinc Ltd. | 2017-07-26 | 2017-06-28 | FWZ17-01001 | FWZ17-01 | TRUE | Drill Core | 1.27 | 6.54 | 6.53 | 92 | 0.62 | 0.01 | -0.01 | 0.04 | 0.035 | 0.003 | 0.007 | 0.007 | 4 | 0.01 | 0.01 | -0.01 | 0.09 | -0.001 | -0.01 | 0.003 | 0.057 | 4.1 | 6.54 | 5.58 | 0.01 | 0.007 | 0.003 | 6.64 | 6.53 |  | 52
FWZ | 1906006 | TU001 | 28.65 | 30.18 | HC | MJ |  |  | Unknown | 2017-07-02 20:09 | WHI17000177 | Fireweed Zinc Ltd. | 2017-07-26 | 2017-06-28 | FWZ17-01001 | FWZ17-01 | TRUE | Drill Core | 1.35 | 6.86 | 17.23 | 153 | 0.39 | 0.01 | -0.01 | 0.04 | 0.085 | 0.003 | 0.006 | 0.04 | 4.2 | 0.029 | -0.01 | -0.01 | 0.11 | 0.001 | -0.01 | 0.003 | 0.127 | 4.1 | 6.86 | 10.75 | 0.021 | 0.017 |  | 16.86 | 17.23 |  | 53
FWZ | 1906007 | TU001 | 30.18 | 30.72 | HC | MJ |  |  | Unknown | 2017-07-02 20:09 | WHI17000177 | Fireweed Zinc Ltd. | 2017-07-26 | 2017-06-28 | FWZ17-01001 | FWZ17-01 | TRUE | Drill Core | 0.44 | 19.78 | 18.08 | 321 | 0.41 | -0.01 | -0.01 | 0.07 | 0.099 | 0.002 | 0.007 | 0.046 | 3.77 | 0.029 | -0.01 | -0.01 | 0.26 | -0.001 | -0.01 | 0.002 | 0.027 | 4.1 | 19.78 | 12.86 | 0.046 | 0.005 |  | 18.11 | 18.08 |  | 54
FWZ | 1906008 | TU001 | 30.72 | 31.36 | HC | MJ |  |  | Unknown | 2017-07-02 20:10 | WHI17000177 | Fireweed Zinc Ltd. | 2017-07-26 | 2017-06-28 | FWZ17-01001 | FWZ17-01 | TRUE | Drill Core | 0.87 | 36.43 | 17.32 | 466 | 0.68 | -0.01 | -0.01 | 0.04 | 0.089 | 0.002 | 0.006 | 0.015 | 4.18 | 0.023 | -0.01 | -0.01 | 0.16 | -0.001 | -0.01 | 0.001 | 0.011 | 4.1 | 20.1 | 16.27 | 0.062 | 0.001 | -0.001 | 17.24 | 17.32 | 36.43 | 55
FWZ | 1906009 | TU001 | 31.36 | 32.89 | HC | MJ |  |  | Unknown | 2017-07-02 20:10 | WHI17000177 | Fireweed Zinc Ltd. | 2017-07-26 | 2017-06-28 | FWZ17-01001 | FWZ17-01 | TRUE | Drill Core | 1.73 | 23.2 | 3.21 | 248 | 0.71 | 0.04 | -0.01 | 0.04 | 0.017 | 0.002 | 0.006 | 0.01 | 18.04 | 0.003 | -0.01 | 0.02 | 0.28 | -0.001 | -0.01 | 0.004 | 0.012 | 4.1 | 20.1 | 24 | 0.032 | 0.002 | -0.001 | 3.29 | 3.21 | 23.2 | 56
FWZ | 1906011 | TU001 | 32.89 | 34.35 | HC | MJ |  |  | Unknown | 2017-07-02 20:10 | WHI17000177 | Fireweed Zinc Ltd. | 2017-07-26 | 2017-06-28 | FWZ17-01001 | FWZ17-01 | TRUE | Drill Core | 1.6 | 13.88 | 4.41 | 136 | 0.64 | 0.03 | -0.01 | 0.07 | 0.022 | 0.002 | 0.007 | 0.089 | 25.49 | 0.002 | 0.01 | 0.62 | 0.68 | -0.001 | -0.01 | 0.003 | 0.013 | 4.1 | 13.88 | 23.57 | 0.02 | 0.002 | 0.004 | 4.33 | 4.41 |  | 57
FWZ | 1906012 | TU001 | 34.35 | 34.47 | HC | MJ |  | no core from113.1-113.9 | Unknown | 2017-07-04 10:17 | WHI17000177 | Fireweed Zinc Ltd. | 2017-07-26 | 2017-06-28 | FWZ17-01001 | FWZ17-01 | TRUE | Drill Core | 0.11 | 13.78 | 6.64 | 164 | 0.16 | 0.03 | -0.01 | 0.06 | 0.038 | 0.003 | 0.006 | 0.029 | 31.09 | 0.003 | -0.01 | 0.05 | 0.27 | -0.001 | -0.01 | 0.003 | 0.006 | 4.1 | 13.78 | 30.1 | 0.022 | 0.002 | 0.003 | 6.67 | 6.64 |  | 58
FWZ | 1906013 | TU001 | 34.84 | 36.24 | HC | MJ |  | Missing from 113.9 - 114.3 ft | Unknown | 2017-07-02 20:13 | WHI17000177 | Fireweed Zinc Ltd. | 2017-07-26 | 2017-06-28 | FWZ17-01001 | FWZ17-01 | TRUE | Drill Core | 1.36 | 20.43 | 21.9 | 288 | 0.69 | 0.01 | -0.01 | 0.1 | 0.155 | 0.003 | 0.009 | 0.024 | 6.53 | 0.018 | 0.02 | 0.04 | 0.12 | 0.001 | -0.01 | 0.005 | 0.05 | 4.1 | 20.1 | 17.86 | 0.034 | 0.008 | -0.001 | 20.1 | 21.9 | 20.43 | 59
FWZ | 1906014 | TU001 | 36.24 | 37.16 | HC | MJ |  |  | Unknown | 2017-07-02 20:13 | WHI17000177 | Fireweed Zinc Ltd. | 2017-07-26 | 2017-06-28 | FWZ17-01001 | FWZ17-01 | TRUE | Drill Core | 0.79 | 12.53 | 22.17 | 199 | 0.51 | -0.01 | -0.01 | 1.16 | 0.151 | 0.001 | 0.006 | 0.019 | 2.7 | 0.023 | 0.01 | 0.64 | 0.11 | -0.001 | -0.01 | 0.001 | 0.012 | 4.1 | 12.53 | 13.92 | 0.026 | 0.038 | -0.001 | 20.1 | 22.17 |  | 60
FWZ | 1906015 | TU024 | 3.78 | 5.3 | HC | MJ |  |  | MJ | 2017-06-27 15:04 | WHI17000177 | Fireweed Zinc Ltd. | 2017-07-26 | 2017-06-28 | FWZ17-01001 | FWZ17-01 | TRUE | Drill Core | 1.38 | 10.79 | 18.58 | 147 | 1.1 | 0.01 | -0.01 | 0.09 | 0.097 | 0.003 | 0.005 | 0.027 | 5.77 | 0.017 | 0.09 | 0.02 | 0.05 | 0.001 | -0.01 | 0.004 | 0.04 | 4.1 | 10.79 | 14.04 | 0.018 | 0.002 |  | 18.02 | 18.58 |  | 61
FWZ | 1906016 | TU024 | 5.3 | 6.83 | HC | MJ |  |  | MJ | 2017-06-27 15:04 | WHI17000177 | Fireweed Zinc Ltd. | 2017-07-26 | 2017-06-28 | FWZ17-01001 | FWZ17-01 | TRUE | Drill Core | 1.24 | 8.69 | 15.47 | 127 | 1.18 | 0.01 | -0.01 | 0.16 | 0.084 | 0.004 | 0.008 | 0.027 | 2.89 | 0.016 | 0.06 | -0.01 | 0.05 | 0.002 | -0.01 | 0.004 | 0.073 | 4.1 | 8.69 | 9.67 | 0.016 | 0.005 |  | 14.85 | 15.47 |  | 62
FWZ | 1906017 | TU024 | 6.83 | 8.35 | HC | MJ |  |  | MJ | 2017-06-27 15:04 | WHI17000177 | Fireweed Zinc Ltd. | 2017-07-26 | 2017-06-28 | FWZ17-01001 | FWZ17-01 | TRUE | Drill Core | 1.35 | 21.15 | 14.8 | 301 | 1.24 | 0.02 | -0.01 | 0.11 | 0.082 | 0.004 | 0.01 | 0.034 | 3.27 | 0.014 | 0.05 | -0.01 | 0.03 | 0.002 | -0.01 | 0.005 | 0.055 | 4.1 | 20.1 | 12.37 | 0.036 | 0.005 |  | 13.96 | 14.8 | 21.15 | 63
FWZ | 1906018 | TU024 | 8.35 | 9.88 | HC | MJ |  |  | MJ | 2017-06-27 15:05 | WHI17000177 | Fireweed Zinc Ltd. | 2017-07-26 | 2017-06-28 | FWZ17-01001 | FWZ17-01 | TRUE | Drill Core | 1.52 | 39.46 | 5.32 | 433 | 1.35 | 0.02 | -0.01 | 0.08 | 0.032 | 0.003 | 0.008 | 0.026 | 3.61 | 0.004 | 0.08 | -0.01 | 0.02 | -0.001 | -0.01 | 0.004 | 0.04 | 4.1 | 20.1 | 10.05 | 0.051 | 0.003 | -0.001 | 5.36 | 5.32 | 39.46 | 64
FWZ | 1906019 | TU015 | 0 | 1.52 | HC | MJ |  |  | Unknown | 2017-07-02 20:16 | WHI17000177 | Fireweed Zinc Ltd. | 2017-07-26 | 2017-06-28 | FWZ17-01001 | FWZ17-01 | TRUE | Drill Core | 0.97 | 2.75 | 8.14 | 62 | 0.54 | -0.01 | -0.01 | 0.05 | 0.032 | 0.002 | 0.004 | 0.006 | 1.55 | 0.004 | 0.03 | -0.01 | 0.02 | -0.001 | -0.01 | 0.005 | 0.023 | 2.75 |  | 5.17 | 0.006 | 0.003 | -0.001 | 8.14 |  |  | 65
FWZ | 1906021 | TU015 | 1.52 | 3.05 | HC | MJ |  |  | Unknown | 2017-07-02 20:17 | WHI17000177 | Fireweed Zinc Ltd. | 2017-07-26 | 2017-06-28 | FWZ17-01001 | FWZ17-01 | TRUE | Drill Core | 1.2 | 5.66 | 19.02 | 126 | 0.16 | -0.01 | -0.01 | 2.9 | 0.078 | 0.002 | 0.003 | 0.022 | 1.48 | 0.017 | 0.02 | 0.06 | 0.03 | -0.001 | -0.01 | 0.001 | 0.006 | 4.1 | 5.66 | 8.76 | 0.012 | 0.02 |  | 18.29 | 19.02 |  | 66
FWZ | 1906022 | TU015 | 3.05 | 3.72 | HC | MJ |  |  | Unknown | 2017-07-02 20:18 | WHI17000177 | Fireweed Zinc Ltd. | 2017-07-26 | 2017-06-28 | FWZ17-01001 | FWZ17-01 | TRUE | Drill Core | 0.57 | 8.61 | 14.47 | 86 | 0.15 | 0.02 | -0.01 | 3.75 | 0.06 | 0.003 | 0.005 | 0.009 | 2.78 | 0.013 | 0.02 | 0.1 | 0.08 | -0.001 | -0.01 | 0.003 | 0.012 | 4.1 | 8.61 | 7.13 | 0.015 | 0.024 |  | 13.82 | 14.47 |  | 67
FWZ | 1906023 | TU015 | 3.93 | 5.46 | HC | MJ |  |  | Unknown | 2017-07-02 20:19 | WHI17000177 | Fireweed Zinc Ltd. | 2017-07-26 | 2017-06-28 | FWZ17-01001 | FWZ17-01 | TRUE | Drill Core | 1.27 | 12.61 | 8.07 | 155 | 0.07 | 0.01 | -0.01 | 6.24 | 0.035 | 0.001 | 0.005 | 0.019 | 3.39 | 0.011 | 0.01 | 1.34 | 0.14 | -0.001 | -0.01 | -0.001 | 0.005 | 4.1 | 12.61 | 6.81 | 0.026 | 0.039 | -0.001 | 7.4 | 8.07 |  | 68
FWZ | 1906024 | TU015 | 5.46 | 5.88 | HC | MJ |  |  | Unknown | 2017-07-02 20:19 | WHI17000177 | Fireweed Zinc Ltd. | 2017-07-26 | 2017-06-28 | FWZ17-01001 | FWZ17-01 | TRUE | Drill Core | 0.5 | 19.87 | 9.76 | 309 | 0.12 | -0.01 | -0.01 | 6.24 | 0.039 | 0.002 | 0.005 | 0.009 | 3.41 | 0.016 | 0.01 | 1.88 | 0.22 | -0.001 | -0.01 | -0.001 | 0.002 | 4.1 | 19.87 | 6.75 | 0.046 | 0.044 | -0.001 | 8.78 | 9.76 |  | 69
FWZ | 1906026 | TU015 | 5.88 | 7.41 | HC | MJ |  |  | Unknown | 2017-07-02 20:20 | WHI17000177 | Fireweed Zinc Ltd. | 2017-07-26 | 2017-06-28 | FWZ17-01001 | FWZ17-01 | TRUE | Drill Core | 1.42 | 20.58 | 6.85 | 329 | 0.12 | 0.02 | -0.01 | 9.78 | 0.027 | 0.004 | 0.005 | 0.022 | 7.35 | 0.008 | -0.01 | 3.57 | 0.47 | -0.001 | -0.01 | 0.003 | 0.009 | 4.1 | 20.1 | 8.86 | 0.054 | 0.058 | 0.007 | 6.51 | 6.85 | 20.58 | 70
FWZ | 1906027 | TU015 | 7.41 | 8.93 | HC | MJ |  |  | Unknown | 2017-07-02 20:20 | WHI17000177 | Fireweed Zinc Ltd. | 2017-07-26 | 2017-06-28 | FWZ17-01001 | FWZ17-01 | TRUE | Drill Core | 1.44 | 19.82 | 20.76 | 307 | 0.43 | 0.03 | -0.01 | 3.86 | 0.082 | 0.006 | 0.006 | 0.013 | 7.36 | 0.011 | 0.02 | 1.3 | 0.24 | -0.001 | -0.01 | 0.003 | 0.012 | 4.1 | 20.1 | 18.32 | 0.042 | 0.025 |  | 19.24 | 20.76 | 19.82 | 71
FWZ | 1906028 | TU015 | 8.93 | 10.45 | HC | MJ |  |  | Unknown | 2017-07-02 20:20 | WHI17000177 | Fireweed Zinc Ltd. | 2017-07-26 | 2017-06-28 | FWZ17-01001 | FWZ17-01 | TRUE | Drill Core | 1.42 | 13.29 | 5.18 | 151 | 0.1 | 0.1 | -0.01 | 4.31 | 0.022 | 0.005 | 0.006 | 0.03 | 23.36 | 0.002 | -0.01 | 2.13 | 0.52 | -0.001 | -0.01 | 0.006 | 0.004 | 4.1 | 13.29 | 20.54 | 0.023 | 0.031 | -0.001 | 4.97 | 5.18 |  | 72
FWZ | 1906029 | TU015 | 10.45 | 11.98 | HC | MJ |  |  | Unknown | 2017-07-02 20:21 | WHI17000177 | Fireweed Zinc Ltd. | 2017-07-26 | 2017-06-28 | FWZ17-01001 | FWZ17-01 | TRUE | Drill Core | 1.12 | 2.33 | 3.43 | 35 | 0.48 | 0.1 | -0.01 | 2.57 | 0.012 | 0.009 | 0.003 | 0.224 | 23.18 | 0.001 | 0.02 | 1.84 | 0.62 | -0.001 | -0.01 | 0.014 | 0.009 | 2.33 |  | 8.89 | 0.005 | 0.009 | 0.002 | 3.43 |  |  | 73
FWZ | 1906031 | TU017 | 1.71 | 3.23 | HC | MJ |  |  | Unknown | 2017-07-02 20:22 | WHI17000177 | Fireweed Zinc Ltd. | 2017-07-26 | 2017-06-28 | FWZ17-01001 | FWZ17-01 | TRUE | Drill Core | 0.97 | 1.75 | 4.53 | 2 | 0.34 | -0.01 | -0.01 | 0.44 | 0.014 | 0.001 | 0.004 | 0.002 | 1.49 | -0.001 | 0.06 | 0.02 | -0.01 | -0.001 | -0.01 | 0.001 | 0.018 | 1.75 |  | 2.68 | 0.002 | 0.02 | 0.004 | 4.53 |  |  | 74
FWZ | 1906032 | TU017 | 3.23 | 4.75 | HC | MJ |  |  | Unknown | 2017-07-02 20:23 | WHI17000177 | Fireweed Zinc Ltd. | 2017-07-26 | 2017-06-28 | FWZ17-01001 | FWZ17-01 | TRUE | Drill Core | 1.1 | 1.46 | 4.01 | -2 | 0.4 | -0.01 | -0.01 | 0.22 | 0.013 | -0.001 | 0.003 | 0.002 | 0.67 | -0.001 | 0.05 | 0.02 | -0.01 | -0.001 | -0.01 | 0.001 | 0.021 | 1.46 |  | 1.52 | 0.002 | 0.035 | 0.002 | 4.01 |  |  | 75
FWZ | 1906033 | TU017 | 4.75 | 6.28 | HC | MJ |  |  | Unknown | 2017-07-02 20:23 | WHI17000177 | Fireweed Zinc Ltd. | 2017-07-26 | 2017-06-28 | FWZ17-01001 | FWZ17-01 | TRUE | Drill Core | 1.08 | 1.19 | 4.67 | -2 | 0.29 | -0.01 | -0.01 | 1.87 | 0.018 | 0.001 | 0.003 | 0.002 | 1.71 | -0.001 | 0.05 | 0.2 | 0.02 | -0.001 | -0.01 | 0.002 | 0.017 | 1.19 |  | 2.12 | 0.002 | 0.026 | 0.003 | 4.67 |  |  | 76
FWZ | 1906034 | TU017 | 6.28 | 7.8 | HC | MJ |  |  | Unknown | 2017-07-02 20:23 | WHI17000177 | Fireweed Zinc Ltd. | 2017-07-26 | 2017-06-28 | FWZ17-01001 | FWZ17-01 | TRUE | Drill Core | 1.1 | 1.12 | 4.8 | -2 | 0.68 | -0.01 | -0.01 | 1.55 | 0.019 | -0.001 | 0.004 | 0.002 | 1.24 | -0.001 | 0.05 | 0.21 | 0.02 | -0.001 | -0.01 | 0.002 | 0.03 | 1.12 |  | 2.19 | 0.004 | 0.027 | -0.001 | 4.8 |  |  | 77
FWZ | 1906035 | TU017 | 7.8 | 9.33 | HC | MJ |  |  | Unknown | 2017-07-02 20:24 | WHI17000177 | Fireweed Zinc Ltd. | 2017-07-26 | 2017-06-28 | FWZ17-01001 | FWZ17-01 | TRUE | Drill Core | 1.02 | 2.17 | 5.93 | -2 | 0.44 | -0.01 | -0.01 | 0.43 | 0.025 | -0.001 | 0.004 | 0.003 | 1.45 | -0.001 | 0.05 | 0.01 | 0.01 | -0.001 | -0.01 | 0.002 | 0.024 | 2.17 |  | 3.85 | 0.002 | 0.008 | -0.001 | 5.93 |  |  | 78
FWZ | 1906036 | TU017 | 9.33 | 10.85 | HC | MJ |  |  | Unknown | 2017-07-02 20:24 | WHI17000177 | Fireweed Zinc Ltd. | 2017-07-26 | 2017-06-28 | FWZ17-01001 | FWZ17-01 | TRUE | Drill Core | 0.69 | 1.91 | 5.48 | 3 | 0.9 | -0.01 | -0.01 | 0.11 | 0.023 | 0.001 | 0.005 | 0.003 | 3.07 | -0.001 | 0.07 | -0.01 | 0.01 | -0.001 | -0.01 | 0.004 | 0.05 | 1.91 |  | 4.83 | 0.002 | 0.004 | -0.001 | 5.48 |  |  | 79
FWZ | 1906037 | TU017 | 10.85 | 12.37 | HC | MJ |  |  | Unknown | 2017-07-02 20:24 | WHI17000177 | Fireweed Zinc Ltd. | 2017-07-26 | 2017-06-28 | FWZ17-01001 | FWZ17-01 | TRUE | Drill Core | 1 | 2.22 | 7.42 | -2 | 0.79 | -0.01 | -0.01 | 0.38 | 0.034 | -0.001 | 0.004 | 0.003 | 2.23 | -0.001 | 0.04 | -0.01 | 0.01 | -0.001 | -0.01 | 0.004 | 0.042 | 2.22 |  | 5.13 | 0.001 | 0.004 | 0.002 | 7.42 |  |  | 80
FWZ | 1906038 | TU017 | 12.37 | 13.9 | HC | MJ |  |  | Unknown | 2017-07-02 20:24 | WHI17000177 | Fireweed Zinc Ltd. | 2017-07-26 | 2017-06-28 | FWZ17-01001 | FWZ17-01 | TRUE | Drill Core | 0.88 | 3.18 | 10.16 | 3 | 0.94 | -0.01 | -0.01 | 2.6 | 0.04 | 0.001 | 0.005 | 0.005 | 3.29 | -0.001 | 0.02 | 0.42 | 0.05 | -0.001 | -0.01 | 0.004 | 0.039 | 3.18 |  | 6.88 | 0.004 | 0.039 | -0.001 | 10.16 |  |  | 81
FWZ | 1906039 | TU017 | 13.9 | 14.63 | HC | MJ |  |  | Unknown | 2017-07-02 20:25 | WHI17000177 | Fireweed Zinc Ltd. | 2017-07-26 | 2017-06-28 | FWZ17-01001 | FWZ17-01 | TRUE | Drill Core | 0.44 | 2.44 | 10.47 | 4 | 2.21 | 0.01 | -0.01 | 1.35 | 0.029 | 0.001 | 0.005 | 0.008 | 4.9 | 0.002 | 0.06 | 0.46 | 0.03 | 0.001 | -0.01 | 0.005 | 0.075 | 2.44 |  | 9.12 | 0.006 | 0.017 | -0.001 | 10.47 |  |  | 82
FWZ | 1906041 | TU017 | 14.63 | 15.85 | HC | MJ |  |  | Unknown | 2017-07-02 20:25 | WHI17000177 | Fireweed Zinc Ltd. | 2017-07-26 | 2017-06-28 | FWZ17-01001 | FWZ17-01 | TRUE | Drill Core | 0.83 | 0.02 | 0.1 | -2 | 2.62 | -0.01 | -0.01 | 0.77 | -0.001 | -0.001 | 0.002 | 0.004 | 2.76 | -0.001 | 0.07 | 0.29 | 0.04 | 0.001 | -0.01 | 0.005 | 0.099 | 0.02 |  | 0.86 | 0.001 | 0.009 | -0.001 | 0.1 |  |  | 83
FWZ | 1906042 | TU053 | 3.05 | 4.57 | HC | MJ | NO |  | MJ | 2017-06-27 14:35 | WHI17000177 | Fireweed Zinc Ltd. | 2017-07-26 | 2017-06-28 | FWZ17-01001 | FWZ17-01 | TRUE | Drill Core | 1.54 | 0.69 | 5.86 | -2 | 0.19 | -0.01 | -0.01 | 0.17 | 0.011 | -0.001 | 0.002 | 0.001 | 0.93 | -0.001 | 0.04 | 0.03 | -0.01 | -0.001 | -0.01 | 0.001 | 0.014 | 0.69 |  | 2.74 | 0.001 | 0.038 | -0.001 | 5.86 |  |  | 84
FWZ | 1906043 | TU053 | 4.57 | 6.1 | HC | MJ | NO |  | MJ | 2017-06-27 14:38 | WHI17000177 | Fireweed Zinc Ltd. | 2017-07-26 | 2017-06-28 | FWZ17-01001 | FWZ17-01 | TRUE | Drill Core | 1.3 | 1.22 | 3.28 | -2 | 0.16 | -0.01 | -0.01 | 6.47 | 0.01 | -0.001 | 0.002 | -0.001 | 0.64 | -0.001 | 0.03 | 0.15 | 0.02 | -0.001 | -0.01 | 0.001 | 0.015 | 1.22 |  | 0.71 | 0.001 | 0.073 | -0.001 | 3.28 |  |  | 85
FWZ | 1906044 | TU053 | 6.1 | 7.62 | HC | MJ | NO |  | MJ | 2017-06-27 14:38 | WHI17000177 | Fireweed Zinc Ltd. | 2017-07-26 | 2017-06-28 | FWZ17-01001 | FWZ17-01 | TRUE | Drill Core | 1.51 | 1.1 | 4.96 | -2 | 0.12 | -0.01 | -0.01 | 1.97 | 0.016 | -0.001 | 0.002 | 0.001 | 0.42 | -0.001 | 0.03 | 0.05 | -0.01 | -0.001 | -0.01 | 0.001 | 0.012 | 1.1 |  | 1.87 | 0.001 | 0.037 | -0.001 | 4.96 |  |  | 86
FWZ | 1906045 | TU053 | 7.62 | 9.14 | HC | MJ |  |  | MJ | 2017-06-27 14:38 | WHI17000177 | Fireweed Zinc Ltd. | 2017-07-26 | 2017-06-28 | FWZ17-01001 | FWZ17-01 | TRUE | Drill Core | 1.59 | 1.45 | 4.07 | -2 | 0.08 | -0.01 | -0.01 | 2.69 | 0.017 | -0.001 | 0.001 | 0.001 | 0.48 | -0.001 | 0.03 | 0.09 | -0.01 | -0.001 | -0.01 | -0.001 | 0.004 | 1.45 |  | 1.05 | -0.001 | 0.055 | -0.001 | 4.07 |  |  | 87
FWZ | 1906046 | TU053 | 9.14 | 10.67 | HC | MJ |  |  | MJ | 2017-06-27 14:38 | WHI17000177 | Fireweed Zinc Ltd. | 2017-07-26 | 2017-06-28 | FWZ17-01001 | FWZ17-01 | TRUE | Drill Core | 1.41 | 1.26 | 3.8 | -2 | 0.14 | -0.01 | -0.01 | 3.58 | 0.014 | 0.001 | 0.002 | 0.001 | 0.54 | -0.001 | 0.03 | 0.13 | 0.01 | -0.001 | -0.01 | -0.001 | 0.01 | 1.26 |  | 0.9 | 0.001 | 0.066 | -0.001 | 3.8 |  |  | 88
FWZ | 1906047 | TU053 | 10.67 | 12.19 | HC | MJ |  |  | MJ | 2017-06-27 14:38 | WHI17000177 | Fireweed Zinc Ltd. | 2017-07-26 | 2017-06-28 | FWZ17-01001 | FWZ17-01 | TRUE | Drill Core | 1.16 | 0.96 | 4.9 | -2 | 0.54 | -0.01 | -0.01 | 0.3 | 0.011 | -0.001 | 0.004 | 0.003 | 1.17 | -0.001 | 0.08 | 0.05 | -0.01 | -0.001 | -0.01 | 0.002 | 0.031 | 0.96 |  | 1.32 | -0.001 | 0.07 | -0.001 | 4.9 |  |  | 89
FWZ | 1906048 | TU053 | 12.19 | 12.47 | HC | MJ |  |  | MJ | 2017-06-27 14:39 | WHI17000177 | Fireweed Zinc Ltd. | 2017-07-26 | 2017-06-28 | FWZ17-01001 | FWZ17-01 | TRUE | Drill Core | 0.22 | 0.38 | 0.86 | -2 | 1.95 | 0.03 | -0.01 | 0.61 | 0.001 | -0.001 | 0.009 | 0.003 | 2.44 | -0.001 | 0.17 | 0.21 | -0.01 | -0.001 | -0.01 | 0.005 | 0.13 | 0.38 |  | 0.71 | -0.001 | 0.033 | -0.001 | 0.86 |  |  | 90
FWZ | 1906049 | TU053 | 12.47 | 13.99 | HC | MJ |  |  | MJ | 2017-06-27 14:39 | WHI17000177 | Fireweed Zinc Ltd. | 2017-07-26 | 2017-06-28 | FWZ17-01001 | FWZ17-01 | TRUE | Drill Core | 1.34 | 0.51 | 5.57 | -2 | 0.73 | -0.01 | -0.01 | 0.2 | 0.004 | -0.001 | 0.005 | 0.003 | 1.13 | -0.001 | 0.09 | 0.06 | -0.01 | 0.001 | -0.01 | 0.003 | 0.036 | 0.51 |  | 1.02 | -0.001 | 0.085 | -0.001 | 5.57 |  |  | 91
FWZ | 1906051 | TU053 | 13.99 | 15.51 | HC | MJ |  |  | MJ | 2017-06-27 14:40 | WHI17000177 | Fireweed Zinc Ltd. | 2017-07-26 | 2017-06-28 | FWZ17-01001 | FWZ17-01 | TRUE | Drill Core | 1.06 | 0.56 | 7.17 | -2 | 0.57 | -0.01 | -0.01 | 1.13 | 0.005 | -0.001 | 0.005 | 0.003 | 1.41 | -0.001 | 0.07 | 0.04 | -0.01 | -0.001 | -0.01 | 0.003 | 0.025 | 0.56 |  | 2.81 | 0.002 | 0.045 | -0.001 | 7.17 |  |  | 92
FWZ | 1906052 | TU053 | 15.51 | 16.31 | HC | MJ |  |  | MJ | 2017-06-27 14:41 | WHI17000177 | Fireweed Zinc Ltd. | 2017-07-26 | 2017-06-28 | FWZ17-01001 | FWZ17-01 | TRUE | Drill Core | 0.55 | 0.55 | 8.56 | -2 | 0.13 | -0.01 | -0.01 | 4.02 | 0.003 | -0.001 | 0.004 | 0.003 | 1.75 | -0.001 | -0.01 | 0.05 | 0.04 | -0.001 | -0.01 | 0.003 | 0.009 | 0.55 |  | 5.88 | 0.002 | 0.004 | -0.001 | 8.56 |  |  | 93
FWZ | 1906053 | TU053 | 16.31 | 17.19 | HC | MJ |  |  | MJ | 2017-06-27 14:41 | WHI17000177 | Fireweed Zinc Ltd. | 2017-07-26 | 2017-06-28 | FWZ17-01001 | FWZ17-01 | TRUE | Drill Core | 0.4 | 0.37 | 6.81 | -2 | 0.94 | -0.01 | -0.01 | 1.42 | 0.001 | -0.001 | 0.004 | 0.005 | 2.51 | -0.001 | 0.02 | 0.1 | 0.02 | 0.001 | -0.01 | 0.003 | 0.026 | 0.37 |  | 5.13 | 0.002 | 0.005 | -0.001 | 6.81 |  |  | 94
FWZ | 1906054 | TU053 | 17.19 | 17.4 | HC | MJ |  |  | MJ | 2017-06-27 14:41 | WHI17000177 | Fireweed Zinc Ltd. | 2017-07-26 | 2017-06-28 | FWZ17-01001 | FWZ17-01 | TRUE | Drill Core | 0.08 | 0.31 | 6.85 | -2 | 0.81 | -0.01 | -0.01 | 1.72 | 0.001 | -0.001 | 0.007 | 0.003 | 2.44 | 0.001 | 0.02 | 0.04 | 0.02 | 0.001 | -0.01 | 0.003 | 0.042 | 0.31 |  | 4.21 | 0.002 | 0.035 | -0.001 | 6.85 |  |  | 95
FWZ | 1906055 | TU053 | 17.4 | 18.93 | HC | MJ |  |  | MJ | 2017-06-27 14:41 | WHI17000177 | Fireweed Zinc Ltd. | 2017-07-26 | 2017-06-28 | FWZ17-01001 | FWZ17-01 | TRUE | Drill Core | 0.86 | 0.42 | 7.6 | -2 | 0.97 | -0.01 | -0.01 | 4.16 | 0.002 | -0.001 | 0.005 | 0.004 | 1.84 | -0.001 | 0.03 | 0.07 | 0.03 | -0.001 | -0.01 | 0.003 | 0.011 | 0.42 |  | 3.38 | 0.002 | 0.081 | -0.001 | 7.6 |  |  | 96
FWZ | 1906056 | TU053 | 18.93 | 19.81 | HC | MJ |  |  | MJ | 2017-06-27 14:42 | WHI17000177 | Fireweed Zinc Ltd. | 2017-07-26 | 2017-06-28 | FWZ17-01001 | FWZ17-01 | TRUE | Drill Core | 0.65 | 0.45 | 6.87 | -2 | 0.94 | -0.01 | -0.01 | 11.82 | 0.004 | -0.001 | 0.004 | 0.004 | 1.42 | -0.001 | 0.04 | 0.29 | 0.04 | -0.001 | -0.01 | 0.002 | 0.035 | 0.45 |  | 2.74 | 0.002 | 0.182 | -0.001 | 6.87 |  |  | 97
FWZ | 1906057 | TU053 | 19.81 | 21.24 | HC | MJ |  |  | MJ | 2017-06-27 14:42 | WHI17000177 | Fireweed Zinc Ltd. | 2017-07-26 | 2017-06-28 | FWZ17-01001 | FWZ17-01 | TRUE | Drill Core | 0.91 | 0.53 | 7.62 | -2 | 2.62 | -0.01 | -0.01 | 1.27 | 0.008 | -0.001 | 0.004 | 0.007 | 2.16 | -0.001 | 0.13 | 0.17 | 0.02 | 0.001 | -0.01 | 0.004 | 0.102 | 0.53 |  | 4.36 | 0.002 | 0.022 | -0.001 | 7.62 |  |  | 98
FWZ | 1906065 | JS82-087 | 587.5 | 588.73 | QC | MJ |  |  | Unknown | 2017-07-02 20:32 | WHI17000216 | Fireweed Zinc Ltd. | 2017-07-28 | 2017-07-03 | FWZ17-01002 | FWZ17-01 | TRUE | Drill Core | 1.35 | 13.77 | 10.79 | 221 | 0.02 | -0.01 | -0.01 | 1.64 | 0.104 | -0.001 | -0.001 | 0.004 | 1.53 | 0.03 | -0.01 | 0.17 | 0.05 | -0.001 | -0.01 | -0.001 | 0.003 | 4.1 | 13.77 | 7.79 | 0.009 | 0.005 |  | 10.38 | 10.79 |  | 99
FWZ | 1906066 | JS82-087 | 588.73 | 589.79 | QC | MJ |  |  | Unknown | 2017-07-02 20:32 | WHI17000216 | Fireweed Zinc Ltd. | 2017-07-28 | 2017-07-03 | FWZ17-01002 | FWZ17-01 | TRUE | Drill Core | 0.84 | 0.44 | 6.93 | 161 | 0.19 | -0.01 | -0.01 | 0.19 | 0.057 | 0.001 | 0.003 | 0.004 | 2.76 | 0.016 | -0.01 | -0.01 | 0.02 | -0.001 | -0.01 | 0.003 | 0.019 | 0.44 |  | 5.85 | -0.001 | 0.001 | 0.022 | 6.93 |  |  | 100
FWZ | 1906067 | JS82-087 | 589.79 | 591.31 | QC | MJ |  |  | Unknown | 2017-07-02 20:33 | WHI17000216 | Fireweed Zinc Ltd. | 2017-07-28 | 2017-07-03 | FWZ17-01002 | FWZ17-01 | TRUE | Drill Core | 1.25 | 3.69 | 12.87 | 220 | 0.05 | -0.01 | -0.01 | 0.46 | 0.098 | -0.001 | 0.001 | 0.005 | 3.06 | 0.031 | -0.01 | -0.01 | 0.03 | -0.001 | -0.01 | 0.001 | 0.006 | 4.1 | 3.69 | 9.21 | -0.001 | 0.002 |  | 11.94 | 12.87 |  | 101